## Std+Chemistry
| Euler Angles |  |  | Props |  | Std Deviations |  | Zero Point |  | Composition Elements wt% | [6 empty] | Composition Elements at%
Alloy | phi1 | phi2 | PHI | Eind | Yind | Eind_std | Yind_std | h* (nm) | P* (mN) | Ti | Al | O | Mo | V | Sn | Zr | Ti | Al | O | Mo | V | Sn | Zr | Directory | Test
Ti811 | 53.2 | 7.8 | 38.9 | 127.86 | 2.2 | 1.277 | 0.038 | 12.59353 | 0.07187163 | 91.313 | 8.28 | 0.135 | 0.171 | 0.4685 | 0 | 0 | 85.708 | 13.7975 | 0.3779335 | 0.081 | 0.4135 | 0 | 0 | Ti811/2019-03-29 Batch 15.2um/Ti811_Sample11_1/Test1 | 1
Ti811 | 193.1 | 83.3 | 9.6 | 141.33 |  | 0.561277 |  |  |  | 91.313 | 8.28 | 0.135 | 0.171 | 0.4685 | 0 | 0 | 85.708 | 13.7975 | 0.3779335 | 0.081 | 0.4135 | 0 | 0 | Ti811/2019-03-29 Batch 15.2um/Ti811_Sample11_1/Test2 | 2
Ti811 | 268.9 | 107.4 | 11.6 | 138.19 | 3.1 | 1.971 | 0.062 | 5.239422 | 0.06166877 | 91.313 | 8.28 | 0.135 | 0.171 | 0.4685 | 0 | 0 | 85.708 | 13.7975 | 0.3779335 | 0.081 | 0.4135 | 0 | 0 | Ti811/2019-03-29 Batch 15.2um/Ti811_Sample11_1/Test3 | 3
Ti811 | 270.7 | 144 | 64.1 | 108.83 | 1.67 | 9.336 | 0.007 | 8.973193 | 0.09892356 | 91.313 | 8.28 | 0.135 | 0.171 | 0.4685 | 0 | 0 | 85.708 | 13.7975 | 0.3779335 | 0.081 | 0.4135 | 0 | 0 | Ti811/2019-03-29 Batch 15.2um/Ti811_Sample11_1/Test4 | 4
Ti811 | 130.2 | 209.2 | 10.3 | 135.41 | 2.98 | 1.804856 | 0.06824067 | 6.496263 | 0.07269556 | 91.313 | 8.28 | 0.135 | 0.171 | 0.4685 | 0 | 0 | 85.708 | 13.7975 | 0.3779335 | 0.081 | 0.4135 | 0 | 0 | Ti811/2019-03-29 Batch 15.2um/Ti811_Sample11_1/Test5 | 5
Ti811 | 299.2 | 341.3 | 58 | 113.9 | 1.86 | 1.359 | 0.04 | 7.934707 | 0.09434744 | 91.313 | 8.28 | 0.135 | 0.171 | 0.4685 | 0 | 0 | 85.708 | 13.7975 | 0.3779335 | 0.081 | 0.4135 | 0 | 0 | Ti811/2019-03-29 Batch 15.2um/Ti811_Sample11_1/Test7 | 7
Ti811 | 307 | 292 | 16.2 | 130.83 | 2.67 | 0.993 | 0.03 | 13.71832 | 0.0740485 | 91.313 | 8.28 | 0.135 | 0.171 | 0.4685 | 0 | 0 | 85.708 | 13.7975 | 0.3779335 | 0.081 | 0.4135 | 0 | 0 | Ti811/2019-03-29 Batch 15.2um/Ti811_Sample11_1/Test8 | 8
Ti811 | 235.5 | 269.2 | 80.4 | 108.21 | 1.63 | 1.828436 | 0.02988132 | 8.598622 | 0.1015167 | 91.313 | 8.28 | 0.135 | 0.171 | 0.4685 | 0 | 0 | 85.708 | 13.7975 | 0.3779335 | 0.081 | 0.4135 | 0 | 0 | Ti811/2019-03-29 Batch 15.2um/Ti811_Sample11_1/Test10 | 10
Ti811 | 191.4 | 250.4 | 57.8 | 111.75 | 1.7 | 2.095463 | 0.03839141 | 13.31324 | 0.09209897 | 91.313 | 8.28 | 0.135 | 0.171 | 0.4685 | 0 | 0 | 85.708 | 13.7975 | 0.3779335 | 0.081 | 0.4135 | 0 | 0 | Ti811/2019-03-29 Batch 15.2um/Ti811_Sample11_1/Test11 | 11
Ti811 | 59.2 | 342.6 | 76.8 | 117.47 | 1.83 | 2.073627 | 0.05403979 | 12.08414 | 0.06720883 | 91.313 | 8.28 | 0.135 | 0.171 | 0.4685 | 0 | 0 | 85.708 | 13.7975 | 0.3779335 | 0.081 | 0.4135 | 0 | 0 | Ti811/2019-03-29 Batch 15.2um/Ti811_Sample11_1/Test15 | 15
Ti811 | 70.1 | 270.9 | 73.4 | 110.76 | 1.56 | 0.7511802 | 0.02364872 | 10.30998 | 0.08990425 | 91.313 | 8.28 | 0.135 | 0.171 | 0.4685 | 0 | 0 | 85.708 | 13.7975 | 0.3779335 | 0.081 | 0.4135 | 0 | 0 | Ti811/2019-03-29 Batch 15.2um/Ti811_Sample11_1/Test16 | 16
Ti811 | 160.4 | 226.6 | 18.2 | 142.21 | 3 | 3.991619 | 0.08486983 | 10.70561 | 0.07640117 | 91.313 | 8.28 | 0.135 | 0.171 | 0.4685 | 0 | 0 | 85.708 | 13.7975 | 0.3779335 | 0.081 | 0.4135 | 0 | 0 | Ti811/2019-03-29 Batch 15.2um/Ti811_Sample11_1/Test18 | 18
Ti811 | 51.8 | 317 | 88.4 | 118.27 | 1.91 | 2.312209 | 0.06783096 | 10.6728 | 0.1148686 | 91.313 | 8.28 | 0.135 | 0.171 | 0.4685 | 0 | 0 | 85.708 | 13.7975 | 0.3779335 | 0.081 | 0.4135 | 0 | 0 | Ti811/2019-03-29 Batch 15.2um/Ti811_Sample11_1/Test19 | 19
Ti811 | 128.8 | 267.7 | 69.3 | 111.89 | 1.58 | 2.181884 | 0.05322616 | 8.19478 | 0.09312754 | 91.313 | 8.28 | 0.135 | 0.171 | 0.4685 | 0 | 0 | 85.708 | 13.7975 | 0.3779335 | 0.081 | 0.4135 | 0 | 0 | Ti811/2019-03-29 Batch 15.2um/Ti811_Sample11_1/Test20 | 20
Ti811 | 231.8 | 259.4 | 82.7 | 109.28 | 1.55 | 0.561277 | 0.01361775 | 10.55735 | 0.08334836 | 91.313 | 8.28 | 0.135 | 0.171 | 0.4685 | 0 | 0 | 85.708 | 13.7975 | 0.3779335 | 0.081 | 0.4135 | 0 | 0 | Ti811/2019-03-29 Batch 15.2um/Ti811_Sample11_1/Test21 | 21
Ti811 | 43.2 | 301.7 | 89 | 112.77 | 1.69 | 1.366037 | 0.03628831 | 12.19038 | 0.05664407 | 91.313 | 8.28 | 0.135 | 0.171 | 0.4685 | 0 | 0 | 85.708 | 13.7975 | 0.3779335 | 0.081 | 0.4135 | 0 | 0 | Ti811/2019-03-29 Batch 15.2um/Ti811_Sample11_1/Test22 | 22
Ti811 | 356.4 | 156.4 | 73 | 122.47 | 1.78 | 1.802853 | 0.04355098 | 17.52802 | 0.1038805 | 91.313 | 8.28 | 0.135 | 0.171 | 0.4685 | 0 | 0 | 85.708 | 13.7975 | 0.3779335 | 0.081 | 0.4135 | 0 | 0 | Ti811/2019-03-29 Batch 15.2um/Ti811_Sample11_1/Test23 | 23
Ti811 | 156.8 | 237.7 | 56.3 | 130.52 | 2.19 | 2.020009 | 0.05694585 | 9.10816 | 0.08368739 | 91.313 | 8.28 | 0.135 | 0.171 | 0.4685 | 0 | 0 | 85.708 | 13.7975 | 0.3779335 | 0.081 | 0.4135 | 0 | 0 | Ti811/2019-03-29 Batch 15.2um/Ti811_Sample11_1/Test24 | 24
Ti811 | 72.9 | 88.8 | 49.3 | 123.57 | 1.9 | 3.753763 | 0.2328064 | 9.670468 | 0.08017264 | 91.313 | 8.28 | 0.135 | 0.171 | 0.4685 | 0 | 0 | 85.708 | 13.7975 | 0.3779335 | 0.081 | 0.4135 | 0 | 0 | Ti811/2019-03-29 Batch 15.2um/Ti811_Sample11_1/Test25 | 25
Ti811 | 10 | 340.9 | 86.6 | 113.85 | 1.74 | 1.900157 | 0.1042639 | 10.84374 | 0.09501017 | 91.313 | 8.28 | 0.135 | 0.171 | 0.4685 | 0 | 0 | 85.708 | 13.7975 | 0.3779335 | 0.081 | 0.4135 | 0 | 0 | Ti811/2019-03-29 Batch 15.2um/Ti811_Sample11_1/Test27 | 27
Ti811 | 260.6 | 269.1 | 49.3 | 128.34 | 1.79 | 2.595334 | 0.07611239 | 11.17637 | 0.1106223 | 91.313 | 8.28 | 0.135 | 0.171 | 0.4685 | 0 | 0 | 85.708 | 13.7975 | 0.3779335 | 0.081 | 0.4135 | 0 | 0 | Ti811/2019-03-29 Batch 15.2um/Ti811_Sample11_1/Test28 | 28
Ti811 | 13.4 | 149.2 | 42.5 | 132.07 | 2.22 | 1.406554 | 0.04200872 | 8.530048 | 0.1416052 | 91.313 | 8.28 | 0.135 | 0.171 | 0.4685 | 0 | 0 | 85.708 | 13.7975 | 0.3779335 | 0.081 | 0.4135 | 0 | 0 | Ti811/2019-03-29 Batch 15.2um/Ti811_Sample11_1/Test29 | 29
Ti811 | 157.4 | 2.4 | 85.9 | 107 | 1.42 | 2.571105 | 0.06877111 | 6.386617 | 0.07990402 | 91.313 | 8.28 | 0.135 | 0.171 | 0.4685 | 0 | 0 | 85.708 | 13.7975 | 0.3779335 | 0.081 | 0.4135 | 0 | 0 | Ti811/2019-03-29 Batch 15.2um/Ti811_Sample11_1/Test31 | 31
Ti811 | 13.5 | 320.2 | 65.2 | 127.22 | 2.12 | 2.61137 | 0.06597369 | 12.54258 | 0.08463319 | 91.313 | 8.28 | 0.135 | 0.171 | 0.4685 | 0 | 0 | 85.708 | 13.7975 | 0.3779335 | 0.081 | 0.4135 | 0 | 0 | Ti811/2019-03-29 Batch 15.2um/Ti811_Sample11_1/Test32 | 32
Ti811 | 235 | 67.9 | 63.8 | 118.59 | 2.39 | 1.528093 | 0.04023855 | 12.06436 | 0.07624042 | 91.313 | 8.28 | 0.135 | 0.171 | 0.4685 | 0 | 0 | 85.708 | 13.7975 | 0.3779335 | 0.081 | 0.4135 | 0 | 0 | Ti811/2019-03-29 Batch 15.2um/Ti811_Sample11_1/Test33 | 33
Ti811 | 90.8 | 273.9 | 87.5 | 109.16 | 1.6 | 1.431299 | 0.03933484 | 5.273903 | 0.07637648 | 91.313 | 8.28 | 0.135 | 0.171 | 0.4685 | 0 | 0 | 85.708 | 13.7975 | 0.3779335 | 0.081 | 0.4135 | 0 | 0 | Ti811/2019-03-29 Batch 15.2um/Ti811_Sample11_1/Test34 | 34
Ti811 | 272.4 | 81.4 | 85.9 | 118.27 | 1.88 | 2.124162 | 0.05032904 | 9.052534 | 0.09270282 | 91.313 | 8.28 | 0.135 | 0.171 | 0.4685 | 0 | 0 | 85.708 | 13.7975 | 0.3779335 | 0.081 | 0.4135 | 0 | 0 | Ti811/2019-03-29 Batch 15.2um/Ti811_Sample11_1/Test35 | 35
Ti811 | 323.1 | 300.2 | 25.4 | 127.77 | 2.29 | 1.804856 | 0.06824067 | 13.01066 | 0.08943975 | 91.313 | 8.28 | 0.135 | 0.171 | 0.4685 | 0 | 0 | 85.708 | 13.7975 | 0.3779335 | 0.081 | 0.4135 | 0 | 0 | Ti811/2019-03-29 Batch 15.2um/Ti811_Sample11_1/Test36 | 36
Ti811 | 37.4 | 320.8 | 72.2 | 124.67 | 1.98 | 3.342983 | 0.07977827 | 9.104694 | 0.07023226 | 91.313 | 8.28 | 0.135 | 0.171 | 0.4685 | 0 | 0 | 85.708 | 13.7975 | 0.3779335 | 0.081 | 0.4135 | 0 | 0 | Ti811/2019-03-29 Batch 15.2um/Ti811_Sample11_1/Test37 | 37
Ti811 | 297.5 | 167.3 | 50.5 | 130.44 | 2.05 | 2.961712 | 0.07353644 | 9.928381 | 0.1256482 | 91.313 | 8.28 | 0.135 | 0.171 | 0.4685 | 0 | 0 | 85.708 | 13.7975 | 0.3779335 | 0.081 | 0.4135 | 0 | 0 | Ti811/2019-03-29 Batch 15.2um/Ti811_Sample11_1/Test38 | 38
Ti811 | 218.2 | 227.6 | 55.3 | 113.92 | 1.72 | 1.788935 | 0.02286281 | 9.631396 | 0.07952478 | 91.313 | 8.28 | 0.135 | 0.171 | 0.4685 | 0 | 0 | 85.708 | 13.7975 | 0.3779335 | 0.081 | 0.4135 | 0 | 0 | Ti811/2019-03-29 Batch 15.2um/Ti811_Sample11_1/Test39 | 39
Ti811 | 275.8 | 95.6 | 84.6 | 117.7 | 1.72 | 0.658419 | 0.04407101 | 11.79191 | 0.07327747 | 91.313 | 8.28 | 0.135 | 0.171 | 0.4685 | 0 | 0 | 85.708 | 13.7975 | 0.3779335 | 0.081 | 0.4135 | 0 | 0 | Ti811/2019-03-29 Batch 15.2um/Ti811_Sample11_1/Test42 | 42
Ti811 | 98.4 | 194.6 | 28.3 | 136.69 | 2.43 | 5.639604 | 0.159556 | 7.242465 | 0.08185788 | 91.313 | 8.28 | 0.135 | 0.171 | 0.4685 | 0 | 0 | 85.708 | 13.7975 | 0.3779335 | 0.081 | 0.4135 | 0 | 0 | Ti811/2019-03-29 Batch 15.2um/Ti811_Sample11_1/Test45 | 45
Ti811 | 127.9 | 70 | 53.5 | 131.94 | 2.63 | 2.049 | 0.072 |  |  | 91.313 | 8.28 | 0.135 | 0.171 | 0.4685 | 0 | 0 | 85.708 | 13.7975 | 0.3779335 | 0.081 | 0.4135 | 0 | 0 | Ti811/2019-04-29 Batch 15.2um/Ti811_Sample11_2/Test1 | 1
Ti811 | 281.3 | 112.9 | 65.5 | 105.4 | 1.77 | 0.867 | 0.035 |  |  | 91.313 | 8.28 | 0.135 | 0.171 | 0.4685 | 0 | 0 | 85.708 | 13.7975 | 0.3779335 | 0.081 | 0.4135 | 0 | 0 | Ti811/2019-04-29 Batch 15.2um/Ti811_Sample11_2/Test2 | 2
Ti811 | 186.4 | 173.5 | 12.2 | 131.16 |  | 2.042 |  |  |  | 91.313 | 8.28 | 0.135 | 0.171 | 0.4685 | 0 | 0 | 85.708 | 13.7975 | 0.3779335 | 0.081 | 0.4135 | 0 | 0 | Ti811/2019-04-29 Batch 15.2um/Ti811_Sample11_2/Test3 | 3
Ti811 | 335.3 | 150.7 | 84.9 | 113 | 1.71 | 5.728 | 0.28 |  |  | 91.313 | 8.28 | 0.135 | 0.171 | 0.4685 | 0 | 0 | 85.708 | 13.7975 | 0.3779335 | 0.081 | 0.4135 | 0 | 0 | Ti811/2019-04-29 Batch 15.2um/Ti811_Sample11_2/Test4 | 4
Ti811 | 334.7 | 151.7 | 85.2 | 105.26 | 1.8 | 6.072 | 0.256 |  |  | 91.313 | 8.28 | 0.135 | 0.171 | 0.4685 | 0 | 0 | 85.708 | 13.7975 | 0.3779335 | 0.081 | 0.4135 | 0 | 0 | Ti811/2019-04-29 Batch 15.2um/Ti811_Sample11_2/Test5 | 5
Ti811 | 158.9 | 210.4 | 44.9 | 128.78 | 2.32 | 2.337 | 0.046 |  |  | 91.313 | 8.28 | 0.135 | 0.171 | 0.4685 | 0 | 0 | 85.708 | 13.7975 | 0.3779335 | 0.081 | 0.4135 | 0 | 0 | Ti811/2019-04-29 Batch 15.2um/Ti811_Sample11_2/Test6 | 6
Ti811 | 319.1 | 116 | 74.6 | 115.3 | 1.75 | 1.7 | 0.082 |  |  | 91.313 | 8.28 | 0.135 | 0.171 | 0.4685 | 0 | 0 | 85.708 | 13.7975 | 0.3779335 | 0.081 | 0.4135 | 0 | 0 | Ti811/2019-04-29 Batch 15.2um/Ti811_Sample11_2/Test7 | 7
Ti811 | 106.9 | 269.5 | 66.6 | 121.86 | 2.05 | 1.292 | 0.0645 |  |  | 91.313 | 8.28 | 0.135 | 0.171 | 0.4685 | 0 | 0 | 85.708 | 13.7975 | 0.3779335 | 0.081 | 0.4135 | 0 | 0 | Ti811/2019-04-29 Batch 15.2um/Ti811_Sample11_2/Test8 | 8
Ti811 | 119.8 | 188.2 | 26.9 | 130 | 3 | 3.462 | 0.253 |  |  | 91.313 | 8.28 | 0.135 | 0.171 | 0.4685 | 0 | 0 | 85.708 | 13.7975 | 0.3779335 | 0.081 | 0.4135 | 0 | 0 | Ti811/2019-04-29 Batch 15.2um/Ti811_Sample11_2/Test10 | 10
Ti811 | 141.4 | 238.9 | 66.9 | 113.56 | 2.1 | 0.522 | 0.032 |  |  | 91.313 | 8.28 | 0.135 | 0.171 | 0.4685 | 0 | 0 | 85.708 | 13.7975 | 0.3779335 | 0.081 | 0.4135 | 0 | 0 | Ti811/2019-04-29 Batch 15.2um/Ti811_Sample11_2/Test12 | 12
Ti811 | 11.8 | 344.9 | 81.5 | 115.77 | 2.09 | 3.12 | 0.156 |  |  | 91.313 | 8.28 | 0.135 | 0.171 | 0.4685 | 0 | 0 | 85.708 | 13.7975 | 0.3779335 | 0.081 | 0.4135 | 0 | 0 | Ti811/2019-04-29 Batch 15.2um/Ti811_Sample11_2/Test13 | 13
Ti811 | 349.7 | 126.4 | 77.6 | 109.98 | 1.8 | 4.97 | 0.169 |  |  | 91.313 | 8.28 | 0.135 | 0.171 | 0.4685 | 0 | 0 | 85.708 | 13.7975 | 0.3779335 | 0.081 | 0.4135 | 0 | 0 | Ti811/2019-04-29 Batch 15.2um/Ti811_Sample11_2/Test14 | 14
Ti811 | 91.8 | 47 | 3.4 | 135.57 | 3.26 | 1.406 | 0.061 | 11.30689 | 0.0797372 | 91.313 | 8.28 | 0.135 | 0.171 | 0.4685 | 0 | 0 | 85.708 | 13.7975 | 0.3779335 | 0.081 | 0.4135 | 0 | 0 | Ti811/2019-07-09 Batch 15.2um/Ti811_Sample11_3/Test1 | 1
Ti811 | 291.7 | 220.6 | 17.1 | 136.87 | 2.56 | 2.302 | 0.082 | 8.470237 | 0.09124024 | 91.313 | 8.28 | 0.135 | 0.171 | 0.4685 | 0 | 0 | 85.708 | 13.7975 | 0.3779335 | 0.081 | 0.4135 | 0 | 0 | Ti811/2019-07-09 Batch 15.2um/Ti811_Sample11_3/Test2 | 2
Ti811 | 301.4 | 112.9 | 77.3 | 116.3 | 1.73 | 1.875 | 0.05 | 9.277075 | 0.08696882 | 91.313 | 8.28 | 0.135 | 0.171 | 0.4685 | 0 | 0 | 85.708 | 13.7975 | 0.3779335 | 0.081 | 0.4135 | 0 | 0 | Ti811/2019-07-09 Batch 15.2um/Ti811_Sample11_3/Test3 | 3
Ti811 | 106 | 91.1 | 43.5 | 126.01 | 1.91 | 3.3 | 0.087 | 13.9288 | 0.09593217 | 91.313 | 8.28 | 0.135 | 0.171 | 0.4685 | 0 | 0 | 85.708 | 13.7975 | 0.3779335 | 0.081 | 0.4135 | 0 | 0 | Ti811/2019-07-09 Batch 15.2um/Ti811_Sample11_3/Test4 | 4
Ti811 | 291.8 | 128.2 | 69.8 | 112.11 | 1.59 | 3.691 | 0.093 | 15.51513 | 0.0707204 | 91.313 | 8.28 | 0.135 | 0.171 | 0.4685 | 0 | 0 | 85.708 | 13.7975 | 0.3779335 | 0.081 | 0.4135 | 0 | 0 | Ti811/2019-07-09 Batch 15.2um/Ti811_Sample11_3/Test5 | 5
Ti811 | 92.7 | 249 | 63.6 | 106.47 | 1.48 | 1.036 | 0.026 | 9.219253 | 0.03875652 | 91.313 | 8.28 | 0.135 | 0.171 | 0.4685 | 0 | 0 | 85.708 | 13.7975 | 0.3779335 | 0.081 | 0.4135 | 0 | 0 | Ti811/2019-07-09 Batch 15.2um/Ti811_Sample11_3/Test6 | 7
Ti811 | 226.1 | 244.6 | 37.9 | 131.07 | 2.18 | 3.435 | 0.102 | 16.72585 | 0.08694588 | 91.313 | 8.28 | 0.135 | 0.171 | 0.4685 | 0 | 0 | 85.708 | 13.7975 | 0.3779335 | 0.081 | 0.4135 | 0 | 0 | Ti811/2019-07-09 Batch 15.2um/Ti811_Sample11_3/Test7 | 8
Ti811 | 320 | 153.7 | 67.6 | 105.11 | 1.43 | 0.692 | 0.018 | 10.68958 | 0.06321435 | 91.313 | 8.28 | 0.135 | 0.171 | 0.4685 | 0 | 0 | 85.708 | 13.7975 | 0.3779335 | 0.081 | 0.4135 | 0 | 0 | Ti811/2019-07-09 Batch 15.2um/Ti811_Sample11_3/Test8 | 9
Ti811 | 191.5 | 61.7 | 45 | 131.04 | 1.94 | 15.245 | 0.408 | 12.07775 | 0.07013079 | 91.313 | 8.28 | 0.135 | 0.171 | 0.4685 | 0 | 0 | 85.708 | 13.7975 | 0.3779335 | 0.081 | 0.4135 | 0 | 0 | Ti811/2019-07-09 Batch 15.2um/Ti811_Sample11_3/Test9 | 10
Ti811 | 125.9 | 263.4 | 84.8 | 98.32 | 1.32 | 0.974 | 0.023 | 10.42244 | 0.01191734 | 91.313 | 8.28 | 0.135 | 0.171 | 0.4685 | 0 | 0 | 85.708 | 13.7975 | 0.3779335 | 0.081 | 0.4135 | 0 | 0 | Ti811/2019-07-09 Batch 15.2um/Ti811_Sample11_3/Test10 | 11
Ti811 | 106.4 | 301.8 | 87.4 | 100.35 | 1.34 | 1.021 | 0.025 | 7.46931 | 0.05809584 | 91.313 | 8.28 | 0.135 | 0.171 | 0.4685 | 0 | 0 | 85.708 | 13.7975 | 0.3779335 | 0.081 | 0.4135 | 0 | 0 | Ti811/2019-07-09 Batch 15.2um/Ti811_Sample11_3/Test13 | 13
Ti811 | 137.4 | 192.1 | 41.9 | 129.53 | 2.1 | 4.611 | 0.236 | 10.63363 | 0.07004178 | 91.313 | 8.28 | 0.135 | 0.171 | 0.4685 | 0 | 0 | 85.708 | 13.7975 | 0.3779335 | 0.081 | 0.4135 | 0 | 0 | Ti811/2019-07-09 Batch 15.2um/Ti811_Sample11_3/Test19 | 19
Ti811 | 304.8 | 138.9 | 65.4 | 109.19 | 1.57 | 1.208 | 0.032 | 10.29715 | 0.06247822 | 91.313 | 8.28 | 0.135 | 0.171 | 0.4685 | 0 | 0 | 85.708 | 13.7975 | 0.3779335 | 0.081 | 0.4135 | 0 | 0 | Ti811/2019-07-09 Batch 15.2um/Ti811_Sample11_3/Test20 | 20
Ti811 | 167.7 | 74.1 | 87.6 | 98.64 | 1.34 | 0.453 | 0.01 | 9.206429 | 0.05868114 | 91.313 | 8.28 | 0.135 | 0.171 | 0.4685 | 0 | 0 | 85.708 | 13.7975 | 0.3779335 | 0.081 | 0.4135 | 0 | 0 | Ti811/2019-07-09 Batch 15.2um/Ti811_Sample11_3/Test21 | 21
Alloy | phi1 | phi2 | PHI | Eind | Yind | Eind_std | Yind_std | h* (nm) | P* (mN) | Ti | Al | O | Mo | V | Sn | Zr | Ti | Al | O | Mo | V | Sn | Zr | Directory | Test
Ti5_2.5 | 194 | 262.9 | 11.3 | 126.588 |  | 3.124 |  | 12.73169 | 0.08501564 | 92.37727 | 5.350455 | 0.05 | 0 | 0 | 2.434762 | 0 | 89.81364 | 9.232273 | 0.1453216 | 0 | 0 | 0.9527273 | 0 | Ti525/2019-03-27 Batch 15.2um/Ti525_ Sample3_1/Test2 | 2
Ti5_2.5 | 205 | 261.6 | 37.2 | 110.915 | 1.661 | 1.931 | 0.043 | 9.178116 | 0.06919535 | 92.37727 | 5.350455 | 0.05 | 0 | 0 | 2.434762 | 0 | 89.81364 | 9.232273 | 0.1453216 | 0 | 0 | 0.9527273 | 0 | Ti525/2019-03-27 Batch 15.2um/Ti525_ Sample3_1/Test3 | 3
Ti5_2.5 | 72.2 | 278.4 | 80.4 | 107.104 | 1.75 | 1.909 | 0.059 | 11.91233 | 0.06911753 | 92.37727 | 5.350455 | 0.05 | 0 | 0 | 2.434762 | 0 | 89.81364 | 9.232273 | 0.1453216 | 0 | 0 | 0.9527273 | 0 | Ti525/2019-03-27 Batch 15.2um/Ti525_ Sample3_1/Test4 | 4
Ti5_2.5 | 231 | 235 | 75.6 | 116.095 | 2.115 | 0.888 | 0.032 | 9.818502 | 0.07548399 | 92.37727 | 5.350455 | 0.05 | 0 | 0 | 2.434762 | 0 | 89.81364 | 9.232273 | 0.1453216 | 0 | 0 | 0.9527273 | 0 | Ti525/2019-03-27 Batch 15.2um/Ti525_ Sample3_1/Test5 | 5
Ti5_2.5 | 145.3 | 266.9 | 79.1 | 108.053 | 1.632 | 1.96 | 0.052 | 10.65241 | 0.07816836 | 92.37727 | 5.350455 | 0.05 | 0 | 0 | 2.434762 | 0 | 89.81364 | 9.232273 | 0.1453216 | 0 | 0 | 0.9527273 | 0 | Ti525/2019-03-27 Batch 15.2um/Ti525_ Sample3_1/Test6 | 6
Ti5_2.5 | 283.2 | 324.3 | 33.1 | 129.236 | 2.448 | 1.765 | 0.05 | 9.000142 | 0.06906278 | 92.37727 | 5.350455 | 0.05 | 0 | 0 | 2.434762 | 0 | 89.81364 | 9.232273 | 0.1453216 | 0 | 0 | 0.9527273 | 0 | Ti525/2019-03-27 Batch 15.2um/Ti525_ Sample3_1/Test7 | 7
Ti5_2.5 | 157.6 | 64.3 | 33.5 | 125.533 | 2.298 | 1.722 | 0.053 | 9.101015 | 0.09972433 | 92.37727 | 5.350455 | 0.05 | 0 | 0 | 2.434762 | 0 | 89.81364 | 9.232273 | 0.1453216 | 0 | 0 | 0.9527273 | 0 | Ti525/2019-03-27 Batch 15.2um/Ti525_ Sample3_1/Test8 | 8
Ti5_2.5 | 277.9 | 175.1 | 81.3 | 109.153 | 1.76 | 2.025 | 0.055 | 12.08634 | 0.1059745 | 92.37727 | 5.350455 | 0.05 | 0 | 0 | 2.434762 | 0 | 89.81364 | 9.232273 | 0.1453216 | 0 | 0 | 0.9527273 | 0 | Ti525/2019-03-27 Batch 15.2um/Ti525_ Sample3_1/Test9 | 9
Ti5_2.5 | 83 | 348.1 | 89.5 | 109.375 | 1.79 | 0.729 | 0.021 | 10.21103 | 0.08364082 | 92.37727 | 5.350455 | 0.05 | 0 | 0 | 2.434762 | 0 | 89.81364 | 9.232273 | 0.1453216 | 0 | 0 | 0.9527273 | 0 | Ti525/2019-03-27 Batch 15.2um/Ti525_ Sample3_1/Test10 | 10
Ti5_2.5 | 151.1 | 86.6 | 36.8 | 115.828 | 1.94 | 2.039 | 0.051 | 10.83318 | 0.1368396 | 92.37727 | 5.350455 | 0.05 | 0 | 0 | 2.434762 | 0 | 89.81364 | 9.232273 | 0.1453216 | 0 | 0 | 0.9527273 | 0 | Ti525/2019-03-27 Batch 15.2um/Ti525_ Sample3_1/Test11 | 11
Ti5_2.5 | 355.6 | 306.5 | 65.9 | 122.673 | 2.05 | 1.335 | 0.039 | 14.46292 | 0.1160837 | 92.37727 | 5.350455 | 0.05 | 0 | 0 | 2.434762 | 0 | 89.81364 | 9.232273 | 0.1453216 | 0 | 0 | 0.9527273 | 0 | Ti525/2019-03-27 Batch 15.2um/Ti525_ Sample3_1/Test12 | 12
Ti5_2.5 | 246.4 | 63.4 | 47.5 | 120.241 | 1.838 | 4.01 | 0.079 | 15.57392 | 0.2353092 | 92.37727 | 5.350455 | 0.05 | 0 | 0 | 2.434762 | 0 | 89.81364 | 9.232273 | 0.1453216 | 0 | 0 | 0.9527273 | 0 | Ti525/2019-03-27 Batch 15.2um/Ti525_ Sample3_1/Test13 | 13
Ti5_2.5 | 236.6 | 60.9 | 29.6 | 115.523 | 2.09 | 2.33 | 0.068 | 11.74115 | 0.102701 | 92.37727 | 5.350455 | 0.05 | 0 | 0 | 2.434762 | 0 | 89.81364 | 9.232273 | 0.1453216 | 0 | 0 | 0.9527273 | 0 | Ti525/2019-03-27 Batch 15.2um/Ti525_ Sample3_1/Test14 | 14
Ti5_2.5 | 286.1 | 131.8 | 73.8 | 103.771 | 1.508 | 0.301 | 0.031 | 8.958639 | 0.07745047 | 92.37727 | 5.350455 | 0.05 | 0 | 0 | 2.434762 | 0 | 89.81364 | 9.232273 | 0.1453216 | 0 | 0 | 0.9527273 | 0 | Ti525/2019-03-27 Batch 15.2um/Ti525_ Sample3_1/Test15 | 15
Ti5_2.5 | 109.8 | 63.1 | 57.6 | 116.145 | 1.898 | 1.34 | 0.036 | 10.05929 | 0.09609999 | 92.37727 | 5.350455 | 0.05 | 0 | 0 | 2.434762 | 0 | 89.81364 | 9.232273 | 0.1453216 | 0 | 0 | 0.9527273 | 0 | Ti525/2019-03-27 Batch 15.2um/Ti525_ Sample3_1/Test16 | 16
Ti5_2.5 | 255.2 | 280 | 74.9 | 107.23 | 1.76 | 1.265 | 0.035 | 10.77731 | 0.08265673 | 92.37727 | 5.350455 | 0.05 | 0 | 0 | 2.434762 | 0 | 89.81364 | 9.232273 | 0.1453216 | 0 | 0 | 0.9527273 | 0 | Ti525/2019-03-27 Batch 15.2um/Ti525_ Sample3_1/Test17 | 17
Ti5_2.5 | 4.2 | 284.8 | 4.7 | 141.518 |  | 3.184 |  | 7.145931 | 0.09789836 | 92.37727 | 5.350455 | 0.05 | 0 | 0 | 2.434762 | 0 | 89.81364 | 9.232273 | 0.1453216 | 0 | 0 | 0.9527273 | 0 | Ti525/2019-03-27 Batch 15.2um/Ti525_ Sample3_1/Test18 | 18
Ti5_2.5 | 228.2 | 75.4 | 32.3 | 119.844 | 2.56 | 3.887 | 0.187 | 13.49711 | 0.107376 | 92.37727 | 5.350455 | 0.05 | 0 | 0 | 2.434762 | 0 | 89.81364 | 9.232273 | 0.1453216 | 0 | 0 | 0.9527273 | 0 | Ti525/2019-03-27 Batch 15.2um/Ti525_ Sample3_1/Test19 | 19
Ti5_2.5 | 116.7 | 308.8 | 76.9 | 114.759 | 1.75 | 1.508 | 0.038 | 14.54612 | 0.1122773 | 92.37727 | 5.350455 | 0.05 | 0 | 0 | 2.434762 | 0 | 89.81364 | 9.232273 | 0.1453216 | 0 | 0 | 0.9527273 | 0 | Ti525/2019-03-27 Batch 15.2um/Ti525_ Sample3_1/Test20 | 20
Ti5_2.5 | 248.6 | 23.2 | 30.4 | 120 | 2.2 | 2.221 | 0.112 | 13.26348 | 0.1081409 | 92.37727 | 5.350455 | 0.05 | 0 | 0 | 2.434762 | 0 | 89.81364 | 9.232273 | 0.1453216 | 0 | 0 | 0.9527273 | 0 | Ti525/2019-03-27 Batch 15.2um/Ti525_ Sample3_1/Test21 | 21
Ti5_2.5 | 158.2 | 244.9 | 50.7 | 107.466 | 1.7 | 1.119 | 0.029 | 7.164183 | 0.04584285 | 92.37727 | 5.350455 | 0.05 | 0 | 0 | 2.434762 | 0 | 89.81364 | 9.232273 | 0.1453216 | 0 | 0 | 0.9527273 | 0 | Ti525/2019-03-27 Batch 15.2um/Ti525_ Sample3_1/Test23 | 23
Ti5_2.5 | 299.2 | 294.2 | 19.9 | 131.104 | 2.83 | 0.603 | 0.026 | 7.315231 | 0.1050819 | 92.37727 | 5.350455 | 0.05 | 0 | 0 | 2.434762 | 0 | 89.81364 | 9.232273 | 0.1453216 | 0 | 0 | 0.9527273 | 0 | Ti525/2019-03-27 Batch 15.2um/Ti525_ Sample3_1/Test25 | 25
Ti5_2.5 | 191.6 | 272 | 62.9 | 109.34 | 1.857 | 1.626 | 0.045 | 9.726819 | 0.1101485 | 92.37727 | 5.350455 | 0.05 | 0 | 0 | 2.434762 | 0 | 89.81364 | 9.232273 | 0.1453216 | 0 | 0 | 0.9527273 | 0 | Ti525/2019-03-27 Batch 15.2um/Ti525_ Sample3_1/Test26 | 26
Ti5_2.5 | 70.9 | 312.1 | 25.9 | 115.313 | 2.246 | 2.387 | 0.08 | 10.88879 | 0.139375 | 92.37727 | 5.350455 | 0.05 | 0 | 0 | 2.434762 | 0 | 89.81364 | 9.232273 | 0.1453216 | 0 | 0 | 0.9527273 | 0 | Ti525/2019-03-27 Batch 15.2um/Ti525_ Sample3_1/Test27 | 27
Ti5_2.5 | 280.5 | 115.3 | 63 | 113.234 | 1.865 | 1.792 | 0.052 | 7.866044 | 0.07686111 | 92.37727 | 5.350455 | 0.05 | 0 | 0 | 2.434762 | 0 | 89.81364 | 9.232273 | 0.1453216 | 0 | 0 | 0.9527273 | 0 | Ti525/2019-03-27 Batch 15.2um/Ti525_ Sample3_1/Test29 | 29
Ti5_2.5 | 83 | 340 | 85 | 102.549 | 1.54 | 0.48 | 0.014 | 12.06583 | 0.1048918 | 92.37727 | 5.350455 | 0.05 | 0 | 0 | 2.434762 | 0 | 89.81364 | 9.232273 | 0.1453216 | 0 | 0 | 0.9527273 | 0 | Ti525/2019-03-27 Batch 15.2um/Ti525_ Sample3_1/Test30 | 30
Ti5_2.5 | 165.2 | 65.3 | 38 | 118.73 | 1.79 | 0.359 | 0.04 | 19.27837 | 0.1162411 | 92.37727 | 5.350455 | 0.05 | 0 | 0 | 2.434762 | 0 | 89.81364 | 9.232273 | 0.1453216 | 0 | 0 | 0.9527273 | 0 | Ti525/2019-05-08 Batch 15.2um/Ti525_ Sample3_2/Test1 | 1
Ti5_2.5 | 50.9 | 270.6 | 11.1 |  | 2.587 |  | 0.08 | 31.40067 | 0.1705715 | 92.37727 | 5.350455 | 0.05 | 0 | 0 | 2.434762 | 0 | 89.81364 | 9.232273 | 0.1453216 | 0 | 0 | 0.9527273 | 0 | Ti525/2019-05-08 Batch 15.2um/Ti525_ Sample3_2/Test2 | 2
Ti5_2.5 | 193.7 | 350 | 19.9 | 123.435 | 2.071 | 0.77 | 0.028 | 20.93985 | 0.1146528 | 92.37727 | 5.350455 | 0.05 | 0 | 0 | 2.434762 | 0 | 89.81364 | 9.232273 | 0.1453216 | 0 | 0 | 0.9527273 | 0 | Ti525/2019-05-08 Batch 15.2um/Ti525_ Sample3_2/Test3 | 3
Ti5_2.5 | 277.5 | 182 | 57.4 | 113.813 | 1.523 | 0.518 | 0.008 | 18.75826 | 0.08101153 | 92.37727 | 5.350455 | 0.05 | 0 | 0 | 2.434762 | 0 | 89.81364 | 9.232273 | 0.1453216 | 0 | 0 | 0.9527273 | 0 | Ti525/2019-05-08 Batch 15.2um/Ti525_ Sample3_2/Test4 | 4
Ti5_2.5 | 306 | 180.5 | 32.2 | 115.006 | 1.711 | 1.759 | 0.06 | 27.98525 | 0.108661 | 92.37727 | 5.350455 | 0.05 | 0 | 0 | 2.434762 | 0 | 89.81364 | 9.232273 | 0.1453216 | 0 | 0 | 0.9527273 | 0 | Ti525/2019-05-08 Batch 15.2um/Ti525_ Sample3_2/Test5 | 5
Ti5_2.5 | 267.9 | 117.9 | 75.3 | 117.126 | 1.74 | 1.26 | 0.025 | 15.67176 | 0.1091567 | 92.37727 | 5.350455 | 0.05 | 0 | 0 | 2.434762 | 0 | 89.81364 | 9.232273 | 0.1453216 | 0 | 0 | 0.9527273 | 0 | Ti525/2019-05-08 Batch 15.2um/Ti525_ Sample3_2/Test6 | 6
Ti5_2.5 | 298.3 | 238 | 10.9 | 131.203 |  | 3.288 |  | 26.07051 | 0.1227875 | 92.37727 | 5.350455 | 0.05 | 0 | 0 | 2.434762 | 0 | 89.81364 | 9.232273 | 0.1453216 | 0 | 0 | 0.9527273 | 0 | Ti525/2019-05-08 Batch 15.2um/Ti525_ Sample3_2/Test9 | 9
Ti5_2.5 | 16.4 | 294.1 | 84.4 | 122.397 | 1.719 | 2.827 | 0.058 | 8.744781 | 0.09888503 | 92.37727 | 5.350455 | 0.05 | 0 | 0 | 2.434762 | 0 | 89.81364 | 9.232273 | 0.1453216 | 0 | 0 | 0.9527273 | 0 | Ti525/2019-05-08 Batch 15.2um/Ti525_ Sample3_2/Test10 | 10
Ti5_2.5 | 333.4 | 91.6 | 66.8 | 118.471 | 1.657 | 2.363 | 0.047 | 21.38545 | 0.1465468 | 92.37727 | 5.350455 | 0.05 | 0 | 0 | 2.434762 | 0 | 89.81364 | 9.232273 | 0.1453216 | 0 | 0 | 0.9527273 | 0 | Ti525/2019-05-08 Batch 15.2um/Ti525_ Sample3_2/Test11 | 11
Ti5_2.5 | 148.8 | 273.4 | 73.7 | 107.666 | 1.454 | 0.667 | 0.016 | 14.83621 | 0.09488773 | 92.37727 | 5.350455 | 0.05 | 0 | 0 | 2.434762 | 0 | 89.81364 | 9.232273 | 0.1453216 | 0 | 0 | 0.9527273 | 0 | Ti525/2019-05-08 Batch 15.2um/Ti525_ Sample3_2/Test12 | 12
Ti5_2.5 | 16.3 | 252.9 | 4.1 | 143.368 | 3 | 0.55 | 0.072 | 14.11428 | 0.1407898 | 92.37727 | 5.350455 | 0.05 | 0 | 0 | 2.434762 | 0 | 89.81364 | 9.232273 | 0.1453216 | 0 | 0 | 0.9527273 | 0 | Ti525/2019-05-08 Batch 15.2um/Ti525_ Sample3_2/Test13 | 13
Ti5_2.5 | 153.1 | 350.8 | 19.7 | 127.587 | 2.4 | 0.717 | 0.027 | 12.08467 | 0.07690633 | 92.37727 | 5.350455 | 0.05 | 0 | 0 | 2.434762 | 0 | 89.81364 | 9.232273 | 0.1453216 | 0 | 0 | 0.9527273 | 0 | Ti525/2019-05-08 Batch 15.2um/Ti525_ Sample3_2/Test15 | 15
Ti5_2.5 | 123.2 | 198.4 | 16.5 | 130.996 | 2.28 | 1.128 | 0.036 | 12.27272 | 0.0903534 | 92.37727 | 5.350455 | 0.05 | 0 | 0 | 2.434762 | 0 | 89.81364 | 9.232273 | 0.1453216 | 0 | 0 | 0.9527273 | 0 | Ti525/2019-05-08 Batch 15.2um/Ti525_ Sample3_2/Test16 | 16
Ti5_2.5 | 141.3 | 207.2 | 1.4 | 150.211 |  | 4.497 |  | 13.80752 | 0.1805771 | 92.37727 | 5.350455 | 0.05 | 0 | 0 | 2.434762 | 0 | 89.81364 | 9.232273 | 0.1453216 | 0 | 0 | 0.9527273 | 0 | Ti525/2019-06-14 Batch 15.2um/Ti525_Sample3_3/Test1 | 1
Ti5_2.5 | 281.4 | 264 | 6 | 139.917 | 2.548 | 1.347 | 0.043 | 8.870709 | 0.09752546 | 92.37727 | 5.350455 | 0.05 | 0 | 0 | 2.434762 | 0 | 89.81364 | 9.232273 | 0.1453216 | 0 | 0 | 0.9527273 | 0 | Ti525/2019-06-14 Batch 15.2um/Ti525_Sample3_3/Test3 | 3
Ti5_2.5 | 270.8 | 109.4 | 87.3 | 118.12 | 1.653 | 1.139 | 0.034 | 13.47224 | 0.1168968 | 92.37727 | 5.350455 | 0.05 | 0 | 0 | 2.434762 | 0 | 89.81364 | 9.232273 | 0.1453216 | 0 | 0 | 0.9527273 | 0 | Ti525/2019-06-14 Batch 15.2um/Ti525_Sample3_3/Test4 | 4
Ti5_2.5 | 133 | 260.5 | 52.1 | 122.99 | 1.798 | 0.701 | 0.016 | 15.57235 | 0.1932764 | 92.37727 | 5.350455 | 0.05 | 0 | 0 | 2.434762 | 0 | 89.81364 | 9.232273 | 0.1453216 | 0 | 0 | 0.9527273 | 0 | Ti525/2019-06-14 Batch 15.2um/Ti525_Sample3_3/Test5 | 5
Ti5_2.5 | 31.7 | 301.5 | 84.7 | 116.351 | 1.463 | 1.924 | 0.083 | 6.029246 | 0.06111393 | 92.37727 | 5.350455 | 0.05 | 0 | 0 | 2.434762 | 0 | 89.81364 | 9.232273 | 0.1453216 | 0 | 0 | 0.9527273 | 0 | Ti525/2019-06-14 Batch 15.2um/Ti525_Sample3_3/Test6 | 6
Ti5_2.5 | 137.6 | 247.2 | 36 | 129.791 | 1.957 | 1.889 | 0.05 | 17.14942 | 0.1619768 | 92.37727 | 5.350455 | 0.05 | 0 | 0 | 2.434762 | 0 | 89.81364 | 9.232273 | 0.1453216 | 0 | 0 | 0.9527273 | 0 | Ti525/2019-06-14 Batch 15.2um/Ti525_Sample3_3/Test7 | 7
Ti5_2.5 | 65.4 | 265.6 | 6.7 | 139.454 | 2.519 | 2.96 | 0.095 | 11.19863 | 0.1004817 | 92.37727 | 5.350455 | 0.05 | 0 | 0 | 2.434762 | 0 | 89.81364 | 9.232273 | 0.1453216 | 0 | 0 | 0.9527273 | 0 | Ti525/2019-06-14 Batch 15.2um/Ti525_Sample3_3/Test8 | 8
Ti5_2.5 | 89.4 | 326.5 | 11.2 | 129.558 | 2.599 | 0.845 | 0.031 | 5.380881 | 0.1792042 | 92.37727 | 5.350455 | 0.05 | 0 | 0 | 2.434762 | 0 | 89.81364 | 9.232273 | 0.1453216 | 0 | 0 | 0.9527273 | 0 | Ti525/2019-06-14 Batch 15.2um/Ti525_Sample3_3/Test9 | 9
Ti5_2.5 | 257.5 | 204.2 | 40 | 128.248 | 2.044 | 2.945 | 0.084 | 11.5966 | 0.1109426 | 92.37727 | 5.350455 | 0.05 | 0 | 0 | 2.434762 | 0 | 89.81364 | 9.232273 | 0.1453216 | 0 | 0 | 0.9527273 | 0 | Ti525/2019-06-14 Batch 15.2um/Ti525_Sample3_3/Test10 | 10
Ti5_2.5 | 88.4 | 206.4 | 41 | 119.983 | 1.64 | 0.911 | 0.015 | 11.40867 | 0.1199184 | 92.37727 | 5.350455 | 0.05 | 0 | 0 | 2.434762 | 0 | 89.81364 | 9.232273 | 0.1453216 | 0 | 0 | 0.9527273 | 0 | Ti525/2019-06-14 Batch 15.2um/Ti525_Sample3_3/Test11 | 11
Ti5_2.5 | 252 | 276.7 | 59.5 | 115.202 | 1.597 | 3.531 | 0.069 | 8.217897 | 0.09804753 | 92.37727 | 5.350455 | 0.05 | 0 | 0 | 2.434762 | 0 | 89.81364 | 9.232273 | 0.1453216 | 0 | 0 | 0.9527273 | 0 | Ti525/2019-06-14 Batch 15.2um/Ti525_Sample3_3/Test12 | 12
Ti5_2.5 | 301.4 | 149.6 | 82.6 | 118.396 | 1.53 | 2.954 | 0.044 | 9.713382 | 0.1216615 | 92.37727 | 5.350455 | 0.05 | 0 | 0 | 2.434762 | 0 | 89.81364 | 9.232273 | 0.1453216 | 0 | 0 | 0.9527273 | 0 | Ti525/2019-06-14 Batch 15.2um/Ti525_Sample3_3/Test13 | 13
Ti5_2.5 | 44.5 | 132.5 | 11.6 | 128.61 | 2.395 | 1.202 | 0.04 | 5.763182 | 0.07420284 | 92.37727 | 5.350455 | 0.05 | 0 | 0 | 2.434762 | 0 | 89.81364 | 9.232273 | 0.1453216 | 0 | 0 | 0.9527273 | 0 | Ti525/2019-06-14 Batch 15.2um/Ti525_Sample3_3/Test14 | 14
Alloy | phi1 | phi2 | PHI | Eind | Yind | Eind_std | Yind_std | h* (nm) | P* (mN) | Ti | Al | O | Mo | V | Sn | Zr | Ti | Al | O | Mo | V | Sn | Zr | Directory | Test
Ti6242 | 176.2 | 63.1 | 24.8 | 134.434 | 2.72 | 0.291 | 0.011 | 18.87154 | 0.2030205 | 87.119 | 6.77 | 0.173 | 0.2905 | 0 | 1.899 | 3.517 | 85.49579 | 11.79684 | 0.5057305 | 0.1426316 | 0 | 0.7536842 | 1.811579 | Ti6242/2019-05-23 Batch 15.2um/Ti6242_IISC_1/Test1 | 1
Ti6242 | 161.5 | 46.1 | 55 | 120.696 | 1.99 | 1.075 | 0.028 | 28.96897 | 0.2479228 | 87.119 | 6.77 | 0.173 | 0.2905 | 0 | 1.899 | 3.517 | 85.49579 | 11.79684 | 0.5057305 | 0.1426316 | 0 | 0.7536842 | 1.811579 | Ti6242/2019-05-23 Batch 15.2um/Ti6242_IISC_1/Test2 | 2
Ti6242 | 66 | 307 | 64.5 | 110.25 |  | 0.403 |  | 24.8864 | 0.2600718 | 87.119 | 6.77 | 0.173 | 0.2905 | 0 | 1.899 | 3.517 | 85.49579 | 11.79684 | 0.5057305 | 0.1426316 | 0 | 0.7536842 | 1.811579 | Ti6242/2019-05-23 Batch 15.2um/Ti6242_IISC_1/Test3 | 3
Ti6242 | 267.9 | 102.1 | 74.4 | 103.04 | 1.67 | 0.156 | 0.005 | 25.76755 | 0.1372672 | 87.119 | 6.77 | 0.173 | 0.2905 | 0 | 1.899 | 3.517 | 85.49579 | 11.79684 | 0.5057305 | 0.1426316 | 0 | 0.7536842 | 1.811579 | Ti6242/2019-05-23 Batch 15.2um/Ti6242_IISC_1/Test4 | 4
Ti6242 | 135.7 | 86 | 37.1 | 115.541 | 1.924 | 0.97 | 0.029 | 27.49394 | 0.2023113 | 87.119 | 6.77 | 0.173 | 0.2905 | 0 | 1.899 | 3.517 | 85.49579 | 11.79684 | 0.5057305 | 0.1426316 | 0 | 0.7536842 | 1.811579 | Ti6242/2019-05-23 Batch 15.2um/Ti6242_IISC_1/Test5 | 5
Ti6242 | 93.6 | 269 | 85.8 | 104.504 | 1.574 | 0.363 | 0.017 | 19.06749 | 0.1390074 | 87.119 | 6.77 | 0.173 | 0.2905 | 0 | 1.899 | 3.517 | 85.49579 | 11.79684 | 0.5057305 | 0.1426316 | 0 | 0.7536842 | 1.811579 | Ti6242/2019-05-23 Batch 15.2um/Ti6242_IISC_1/Test6 | 6
Ti6242 | 71.5 | 303.1 | 64.3 | 109.159 | 1.69 | 0.196 | 0.008 | 16.89203 | 0.1178931 | 87.119 | 6.77 | 0.173 | 0.2905 | 0 | 1.899 | 3.517 | 85.49579 | 11.79684 | 0.5057305 | 0.1426316 | 0 | 0.7536842 | 1.811579 | Ti6242/2019-05-23 Batch 15.2um/Ti6242_IISC_1/Test7 | 7
Ti6242 | 282.8 | 305.7 | 48.7 | 116.391 | 1.89 | 1.685 | 0.053 | 23.32922 | 0.09382481 | 87.119 | 6.77 | 0.173 | 0.2905 | 0 | 1.899 | 3.517 | 85.49579 | 11.79684 | 0.5057305 | 0.1426316 | 0 | 0.7536842 | 1.811579 | Ti6242/2019-05-23 Batch 15.2um/Ti6242_IISC_1/Test8 | 8
Ti6242 | 251.6 | 256 | 33.8 | 120.858 | 2.12 | 1.258 | 0.032 | 24.68305 | 0.3065955 | 87.119 | 6.77 | 0.173 | 0.2905 | 0 | 1.899 | 3.517 | 85.49579 | 11.79684 | 0.5057305 | 0.1426316 | 0 | 0.7536842 | 1.811579 | Ti6242/2019-05-23 Batch 15.2um/Ti6242_IISC_1/Test9 | 9
Ti6242 | 147.4 | 50.4 | 61.2 | 111.163 | 1.72 | 0.56 | 0.016 | 18.66396 | 0.1891392 | 87.119 | 6.77 | 0.173 | 0.2905 | 0 | 1.899 | 3.517 | 85.49579 | 11.79684 | 0.5057305 | 0.1426316 | 0 | 0.7536842 | 1.811579 | Ti6242/2019-05-23 Batch 15.2um/Ti6242_IISC_1/Test10 | 10
Ti6242 | 215.2 | 298.8 | 17.8 | 124.206 | 2.54 | 0.666 | 0.03 | 25.72921 | 0.06768214 | 87.119 | 6.77 | 0.173 | 0.2905 | 0 | 1.899 | 3.517 | 85.49579 | 11.79684 | 0.5057305 | 0.1426316 | 0 | 0.7536842 | 1.811579 | Ti6242/2019-05-23 Batch 15.2um/Ti6242_IISC_1/Test11 | 11
Ti6242 | 0.1 | 266.5 | 1.7 | 126.842 | 2.73 | 0.726 | 0.029 | 13.38136 | 0.1243609 | 87.119 | 6.77 | 0.173 | 0.2905 | 0 | 1.899 | 3.517 | 85.49579 | 11.79684 | 0.5057305 | 0.1426316 | 0 | 0.7536842 | 1.811579 | Ti6242/2019-05-23 Batch 15.2um/Ti6242_IISC_1/Test12 | 12
Ti6242 | 325.8 | 172.7 | 62.5 | 104.896 | 1.519 | 0.569 | 0.015 | 15.96224 | 0.08583077 | 87.119 | 6.77 | 0.173 | 0.2905 | 0 | 1.899 | 3.517 | 85.49579 | 11.79684 | 0.5057305 | 0.1426316 | 0 | 0.7536842 | 1.811579 | Ti6242/2019-05-23 Batch 15.2um/Ti6242_IISC_1/Test13 | 13
Ti6242 | 59.1 | 339.2 | 16.1 | 125.392 | 2.62 | 0.622 | 0.026 | 956.767 | 0.08048718 | 87.119 | 6.77 | 0.173 | 0.2905 | 0 | 1.899 | 3.517 | 85.49579 | 11.79684 | 0.5057305 | 0.1426316 | 0 | 0.7536842 | 1.811579 | Ti6242/2019-05-23 Batch 15.2um/Ti6242_IISC_1/Test14 | 14
Ti6242 | 289.6 | 117.4 | 76.9 | 108.552 | 1.765 | 1.465 | 0.041 | 19.53752 | 0.1241757 | 87.119 | 6.77 | 0.173 | 0.2905 | 0 | 1.899 | 3.517 | 85.49579 | 11.79684 | 0.5057305 | 0.1426316 | 0 | 0.7536842 | 1.811579 | Ti6242/2019-05-23 Batch 15.2um/Ti6242_IISC_1/Test15 | 15
Ti6242 | 295.6 | 108.5 | 81.5 | 110.363 | 1.816 | 1.725 | 0.058 | 17.62158 | 0.1421302 | 87.119 | 6.77 | 0.173 | 0.2905 | 0 | 1.899 | 3.517 | 85.49579 | 11.79684 | 0.5057305 | 0.1426316 | 0 | 0.7536842 | 1.811579 | Ti6242/2019-05-23 Batch 15.2um/Ti6242_IISC_1/Test16 | 16
Ti6242 | 72 | 304.8 | 51 | 113.473 | 1.78 | 0.423 | 0.012 | 22.38548 | 0.1285603 | 87.119 | 6.77 | 0.173 | 0.2905 | 0 | 1.899 | 3.517 | 85.49579 | 11.79684 | 0.5057305 | 0.1426316 | 0 | 0.7536842 | 1.811579 | Ti6242/2019-05-23 Batch 15.2um/Ti6242_IISC_1/Test17 | 17
Ti6242 | 93.9 | 112.2 | 23.5 | 122.076 | 2.4 | 0.266 | 0.013 | 29.56253 | 0.1196271 | 87.119 | 6.77 | 0.173 | 0.2905 | 0 | 1.899 | 3.517 | 85.49579 | 11.79684 | 0.5057305 | 0.1426316 | 0 | 0.7536842 | 1.811579 | Ti6242/2019-05-23 Batch 15.2um/Ti6242_IISC_1/Test18 | 18
Ti6242 | 231.4 | 39.6 | 77.6 | 109.41 | 1.65 | 0.763 | 0.021 | 16.74605 | 0.115816 | 87.119 | 6.77 | 0.173 | 0.2905 | 0 | 1.899 | 3.517 | 85.49579 | 11.79684 | 0.5057305 | 0.1426316 | 0 | 0.7536842 | 1.811579 | Ti6242/2019-05-23 Batch 15.2um/Ti6242_IISC_1/Test19 | 19
Ti6242 | 230.5 | 210.8 | 48.8 | 122.18 | 2 | 0.836 | 0.046 | 21.55773 | 0.1033992 | 87.119 | 6.77 | 0.173 | 0.2905 | 0 | 1.899 | 3.517 | 85.49579 | 11.79684 | 0.5057305 | 0.1426316 | 0 | 0.7536842 | 1.811579 | Ti6242/2019-05-23 Batch 15.2um/Ti6242_IISC_1/Test20 | 20
Ti6242 | 47.9 | 307.3 | 87.2 | 112.58 | 2 | 0.906 | 0.053 | 15.95527 | 0.1376728 | 87.119 | 6.77 | 0.173 | 0.2905 | 0 | 1.899 | 3.517 | 85.49579 | 11.79684 | 0.5057305 | 0.1426316 | 0 | 0.7536842 | 1.811579 | Ti6242/2019-05-23 Batch 15.2um/Ti6242_IISC_1/Test21 | 21
Ti6242 | 252.2 | 248.8 | 7.1 | 133.326 | 2.88 | 1.962 | 0.065 | 18.59275 | 0.1503242 | 87.119 | 6.77 | 0.173 | 0.2905 | 0 | 1.899 | 3.517 | 85.49579 | 11.79684 | 0.5057305 | 0.1426316 | 0 | 0.7536842 | 1.811579 | Ti6242/2019-05-23 Batch 15.2um/Ti6242_IISC_1/Test23 | 23
Ti6242 | 27.7 | 306.1 | 77.1 | 111.768 | 1.896 | 1.896 | 0.056 | 19.47353 | 0.1120699 | 87.119 | 6.77 | 0.173 | 0.2905 | 0 | 1.899 | 3.517 | 85.49579 | 11.79684 | 0.5057305 | 0.1426316 | 0 | 0.7536842 | 1.811579 | Ti6242/2019-05-23 Batch 15.2um/Ti6242_IISC_1/Test24 | 24
Ti6242 | 253.7 | 297.8 | 38 | 127.496 | 2.218 | 2.218 | 0.064 | 22.62006 | 0.105076 | 87.119 | 6.77 | 0.173 | 0.2905 | 0 | 1.899 | 3.517 | 85.49579 | 11.79684 | 0.5057305 | 0.1426316 | 0 | 0.7536842 | 1.811579 | Ti6242/2019-05-23 Batch 15.2um/Ti6242_IISC_1/Test25 | 25
Ti6242 | 288.9 | 178.2 | 71.1 | 106.903 | 1.6 | 2.248 | 0.062 | 18.88801 | 0.09447911 | 87.119 | 6.77 | 0.173 | 0.2905 | 0 | 1.899 | 3.517 | 85.49579 | 11.79684 | 0.5057305 | 0.1426316 | 0 | 0.7536842 | 1.811579 | Ti6242/2019-05-23 Batch 15.2um/Ti6242_IISC_1/Test27 | 27
Ti6242 | 292.3 | 147.7 | 81.1 | 109.744 | 1.68 | 2.889 | 0.081 | 20.41005 | 0.08697441 | 87.119 | 6.77 | 0.173 | 0.2905 | 0 | 1.899 | 3.517 | 85.49579 | 11.79684 | 0.5057305 | 0.1426316 | 0 | 0.7536842 | 1.811579 | Ti6242/2019-05-23 Batch 15.2um/Ti6242_IISC_1/Test28 | 28
Ti6242 | 68.5 | 118.8 | 22.6 | 118.074 |  | 1.074 |  | 23.47009 | 0.02558911 | 87.119 | 6.77 | 0.173 | 0.2905 | 0 | 1.899 | 3.517 | 85.49579 | 11.79684 | 0.5057305 | 0.1426316 | 0 | 0.7536842 | 1.811579 | Ti6242/2019-05-23 Batch 15.2um/Ti6242_IISC_1/Test31 | 31
Ti6242 | 270.6 | 112.1 | 88.7 | 108.021 | 1.701 | 2.267 | 0.063 | 17.09511 | 0.08561499 | 87.119 | 6.77 | 0.173 | 0.2905 | 0 | 1.899 | 3.517 | 85.49579 | 11.79684 | 0.5057305 | 0.1426316 | 0 | 0.7536842 | 1.811579 | Ti6242/2019-05-23 Batch 15.2um/Ti6242_IISC_1/Test33 | 33
Ti6242 | 227.4 | 237.3 | 57.8 | 118.936 | 2.003 | 3.313 | 0.099 | 26.02648 | 0.07784614 | 87.119 | 6.77 | 0.173 | 0.2905 | 0 | 1.899 | 3.517 | 85.49579 | 11.79684 | 0.5057305 | 0.1426316 | 0 | 0.7536842 | 1.811579 | Ti6242/2019-05-23 Batch 15.2um/Ti6242_IISC_1/Test34 | 34
Ti6242 | 321.3 | 97.5 | 63.6 | 111.848 | 1.801 | 3.2 | 0.092 | 12.68975 | 0.05735023 | 87.119 | 6.77 | 0.173 | 0.2905 | 0 | 1.899 | 3.517 | 85.49579 | 11.79684 | 0.5057305 | 0.1426316 | 0 | 0.7536842 | 1.811579 | Ti6242/2019-05-23 Batch 15.2um/Ti6242_IISC_1/Test36 | 36
Ti6242 | 157.6 | 59.5 | 46.8 | 115.811 | 1.906 | 2.115 | 0.063 | 21.35179 | 0.0975817 | 87.119 | 6.77 | 0.173 | 0.2905 | 0 | 1.899 | 3.517 | 85.49579 | 11.79684 | 0.5057305 | 0.1426316 | 0 | 0.7536842 | 1.811579 | Ti6242/2019-05-23 Batch 15.2um/Ti6242_IISC_1/Test37 | 37
Ti6242 | 308.4 | 110 | 72.7 | 105.141 | 1.57 | 0.562 | 0.015 | 11.2536 | 0.08901089 | 87.119 | 6.77 | 0.173 | 0.2905 | 0 | 1.899 | 3.517 | 85.49579 | 11.79684 | 0.5057305 | 0.1426316 | 0 | 0.7536842 | 1.811579 | Ti6242/2019-05-23 Batch 15.2um/Ti6242_IISC_1/Test38 | 38
Ti6242 | 71.7 | 301.9 | 71.3 | 103.359 | 1.539 | 0.332 | 0.008 | 14.44825 | 0.09521882 | 87.119 | 6.77 | 0.173 | 0.2905 | 0 | 1.899 | 3.517 | 85.49579 | 11.79684 | 0.5057305 | 0.1426316 | 0 | 0.7536842 | 1.811579 | Ti6242/2019-05-23 Batch 15.2um/Ti6242_IISC_1/Test39 | 39
Ti6242 | 72.7 | 298.3 | 46.6 | 110.386 | 1.58 | 0.695 | 0.018 | 366.754 | 0.03578882 | 87.119 | 6.77 | 0.173 | 0.2905 | 0 | 1.899 | 3.517 | 85.49579 | 11.79684 | 0.5057305 | 0.1426316 | 0 | 0.7536842 | 1.811579 | Ti6242/2019-05-23 Batch 15.2um/Ti6242_IISC_1/Test40 | 40
Ti6242 | 261.9 | 176.7 | 85.7 | 100.374 | 1.557 | 1.056 | 0.029 | 20.94133 | 0.06529626 | 87.119 | 6.77 | 0.173 | 0.2905 | 0 | 1.899 | 3.517 | 85.49579 | 11.79684 | 0.5057305 | 0.1426316 | 0 | 0.7536842 | 1.811579 | Ti6242/2019-05-23 Batch 15.2um/Ti6242_IISC_1/Test41 | 41
Ti6242 | 261.2 | 176.2 | 85.4 | 101.291 | 1.508 | 0.506 | 1.508 | 14.72439 | 0.0955569 | 87.119 | 6.77 | 0.173 | 0.2905 | 0 | 1.899 | 3.517 | 85.49579 | 11.79684 | 0.5057305 | 0.1426316 | 0 | 0.7536842 | 1.811579 | Ti6242/2019-05-23 Batch 15.2um/Ti6242_IISC_1/Test42 | 42
Ti6242 | 56.7 | 286.4 | 9.9 | 126.538 |  | 4.843 |  | 26.70068 | 0.0604968 | 87.119 | 6.77 | 0.173 | 0.2905 | 0 | 1.899 | 3.517 | 85.49579 | 11.79684 | 0.5057305 | 0.1426316 | 0 | 0.7536842 | 1.811579 | Ti6242/2019-05-23 Batch 15.2um/Ti6242_IISC_1/Test43 | 43
Ti6242 | 306.4 | 150.9 | 73.4 | 100.238 | 1.465 | 0.55 | 0.013 | 10.94 | 0.04502519 | 87.119 | 6.77 | 0.173 | 0.2905 | 0 | 1.899 | 3.517 | 85.49579 | 11.79684 | 0.5057305 | 0.1426316 | 0 | 0.7536842 | 1.811579 | Ti6242/2019-05-23 Batch 15.2um/Ti6242_IISC_1/Test44 | 44
Alloy | phi1 | phi2 | PHI | Eind | Yind | Eind_std | Yind_std | h* (nm) | P* (mN) | Ti | Al | O | Mo | V | Sn | Zr | Ti | Al | O | Mo | V | Sn | Zr | Load-Displacement Directory | Test
Ti6246 | 77.8 | 1.8 | 58.6 | 100.8858385 | 1.698388242 | 0.96040638 | 0.028657436 | 21.41419 | 0.06564679 | 85.858 | 7.3285 | 0.138 | 0.641 | 0.0515 | 2.0355 | 3.7185 | 84.1655 | 12.754 | 0.4033756 | 0.3135 | 0.048 | 0.8045 | 1.9135 | Ti6246/2019-08-16 15.2um/Ti6246_IISC_1/Test2 | 2
Ti6246 | 251.8 | 45.6 | 44.8 | 112.3793506 | 1.749016847 | 0.883812873 | 0.024762582 | 23.75301 | 0.1231149 | 85.858 | 7.3285 | 0.138 | 0.641 | 0.0515 | 2.0355 | 3.7185 | 84.1655 | 12.754 | 0.4033756 | 0.3135 | 0.048 | 0.8045 | 1.9135 | Ti6246/2019-08-16 15.2um/Ti6246_IISC_1/Test3 | 3
Ti6246 | 276.9 | 311.7 | 40.4 | 118.099272 | 1.989172476 | 0.967906375 | 0.029466246 | 13.87881 | 0.1106709 | 85.858 | 7.3285 | 0.138 | 0.641 | 0.0515 | 2.0355 | 3.7185 | 84.1655 | 12.754 | 0.4033756 | 0.3135 | 0.048 | 0.8045 | 1.9135 | Ti6246/2019-08-16 15.2um/Ti6246_IISC_1/Test5 | 5
Ti6246 | 304.4 | 114.5 | 80.5 | 103.6155504 | 1.732779454 | 0.331677515 | 0.009597511 | 17.98963 | 0.1581458 | 85.858 | 7.3285 | 0.138 | 0.641 | 0.0515 | 2.0355 | 3.7185 | 84.1655 | 12.754 | 0.4033756 | 0.3135 | 0.048 | 0.8045 | 1.9135 | Ti6246/2019-08-16 15.2um/Ti6246_IISC_1/Test10 | 10
Ti6246 | 74.7 | 2.3 | 46 | 124.6658277 | 2.328893992 | 12.91860355 | 0.305363468 | 16.54006 | 0.1106439 | 85.858 | 7.3285 | 0.138 | 0.641 | 0.0515 | 2.0355 | 3.7185 | 84.1655 | 12.754 | 0.4033756 | 0.3135 | 0.048 | 0.8045 | 1.9135 | Ti6246/2019-08-16 15.2um/Ti6246_IISC_1/Test14 | 14
Ti6246 | 79.6 | 199.1 | 50.3 | 127.2622395 | 2.115703288 | 5.174679555 | 0.146884902 | 24.21649 | 0.1107358 | 85.858 | 7.3285 | 0.138 | 0.641 | 0.0515 | 2.0355 | 3.7185 | 84.1655 | 12.754 | 0.4033756 | 0.3135 | 0.048 | 0.8045 | 1.9135 | Ti6246/2019-08-17 15.2um/Ti6246_IISC_2/Test1 | 1
Ti6246 | 290.9 | 142.8 | 65.2 | 104.5856447 | 1.68447415 | 0.279835656 | 0.010302085 | 21.73361 | 0.1137247 | 85.858 | 7.3285 | 0.138 | 0.641 | 0.0515 | 2.0355 | 3.7185 | 84.1655 | 12.754 | 0.4033756 | 0.3135 | 0.048 | 0.8045 | 1.9135 | Ti6246/2019-08-17 15.2um/Ti6246_IISC_2/Test2 | 2
Ti6246 | 52.7 | 350.5 | 49.7 | 113.5269327 | 1.863268436 | 0.332364604 | 0.023556223 | 17.26236 | 0.1183448 | 85.858 | 7.3285 | 0.138 | 0.641 | 0.0515 | 2.0355 | 3.7185 | 84.1655 | 12.754 | 0.4033756 | 0.3135 | 0.048 | 0.8045 | 1.9135 | Ti6246/2019-08-17 15.2um/Ti6246_IISC_2/Test3 | 3
Ti6246 | 341.1 | 328.4 | 65.4 | 119.8329526 | 2.098304322 | 2.422032765 | 0.040021722 | 15.08247 | 0.1677984 | 85.858 | 7.3285 | 0.138 | 0.641 | 0.0515 | 2.0355 | 3.7185 | 84.1655 | 12.754 | 0.4033756 | 0.3135 | 0.048 | 0.8045 | 1.9135 | Ti6246/2019-08-17 15.2um/Ti6246_IISC_2/Test4 | 4
Ti6246 | 308.5 | 98.9 | 46.9 | 110.5252382 | 1.785414129 | 0.445455137 | 0.012649375 | 16.56205 | 0.1129434 | 85.858 | 7.3285 | 0.138 | 0.641 | 0.0515 | 2.0355 | 3.7185 | 84.1655 | 12.754 | 0.4033756 | 0.3135 | 0.048 | 0.8045 | 1.9135 | Ti6246/2019-08-18 15.2um/Ti6246_IISC_3/Test1 | 1
Ti6246 | 233.5 | 108.8 | 8.4 | 125.2375248 | 2.442441105 | 1.820878766 | 0.063926598 | 23.22909 | 0.107528 | 85.858 | 7.3285 | 0.138 | 0.641 | 0.0515 | 2.0355 | 3.7185 | 84.1655 | 12.754 | 0.4033756 | 0.3135 | 0.048 | 0.8045 | 1.9135 | Ti6246/2019-08-18 15.2um/Ti6246_IISC_3/Test2 | 2
Ti6246 | 234.5 | 245.9 | 44.6 | 127.0402031 | 1.692794939 | 3.553979594 | 0.651633813 | 19.53811 | 0.08872078 | 85.858 | 7.3285 | 0.138 | 0.641 | 0.0515 | 2.0355 | 3.7185 | 84.1655 | 12.754 | 0.4033756 | 0.3135 | 0.048 | 0.8045 | 1.9135 | Ti6246/2019-08-18 15.2um/Ti6246_IISC_3/Test3 | 3
Ti6246 | 276.1 | 143.6 | 74.9 | 116.7626887 | 2.091211815 | 4.782812524 | 0.113278209 | 15.61334 | 0.1121327 | 85.858 | 7.3285 | 0.138 | 0.641 | 0.0515 | 2.0355 | 3.7185 | 84.1655 | 12.754 | 0.4033756 | 0.3135 | 0.048 | 0.8045 | 1.9135 | Ti6246/2019-08-18 15.2um/Ti6246_IISC_3/Test4 | 5
Ti6246 | 48.1 | 351.7 | 65 | 102.2188471 | 1.619764142 | 0.43565977 | 0.011938605 | 8.830183 | 0.07058399 | 85.858 | 7.3285 | 0.138 | 0.641 | 0.0515 | 2.0355 | 3.7185 | 84.1655 | 12.754 | 0.4033756 | 0.3135 | 0.048 | 0.8045 | 1.9135 | Ti6246/2019-08-18 15.2um/Ti6246_IISC_3/Test5 | 7
Ti6246 | 95.2 | 25.9 | 80.4 | 105.2084478 | 1.797305249 | 1.517708906 | 0.053353071 | 20.6006 | 0.1651951 | 85.858 | 7.3285 | 0.138 | 0.641 | 0.0515 | 2.0355 | 3.7185 | 84.1655 | 12.754 | 0.4033756 | 0.3135 | 0.048 | 0.8045 | 1.9135 | Ti6246/2019-08-18 15.2um/Ti6246_IISC_3/Test6 | 8
Ti6246 | 269 | 160.8 | 84.6 | 110.1888544 | 1.90894694 | 2.7989537 | 0.086978255 | 17.10561 | 0.1029258 | 85.858 | 7.3285 | 0.138 | 0.641 | 0.0515 | 2.0355 | 3.7185 | 84.1655 | 12.754 | 0.4033756 | 0.3135 | 0.048 | 0.8045 | 1.9135 | Ti6246/2019-08-19 15.2um/Ti6246_IISC_4/Test1 | 1
Ti6246 | 310.3 | 3.1 | 61.7 | 113.6924552 | 1.743122666 | 1.311907592 | 0.028575463 | 63.84136 | 0.08575373 | 85.858 | 7.3285 | 0.138 | 0.641 | 0.0515 | 2.0355 | 3.7185 | 84.1655 | 12.754 | 0.4033756 | 0.3135 | 0.048 | 0.8045 | 1.9135 | Ti6246/2019-08-19 15.2um/Ti6246_IISC_4/Test4 | 4
Ti6246 | 199.3 | 214.5 | 33.8 | 111.5190707 | 2.026627054 | 0.342630479 | 0.010291741 | 10.9655 | 0.1322731 | 85.858 | 7.3285 | 0.138 | 0.641 | 0.0515 | 2.0355 | 3.7185 | 84.1655 | 12.754 | 0.4033756 | 0.3135 | 0.048 | 0.8045 | 1.9135 | Ti6246/2019-08-19 15.2um/Ti6246_IISC_4/Test5 | 5
Ti6246 | 119.3 | 91.2 | 52.4 | 109.1963471 | 1.93079085 | 2.308090803 | 0.075008425 | 19.7873 | 0.07701247 | 85.858 | 7.3285 | 0.138 | 0.641 | 0.0515 | 2.0355 | 3.7185 | 84.1655 | 12.754 | 0.4033756 | 0.3135 | 0.048 | 0.8045 | 1.9135 | Ti6246/2019-08-19 15.2um/Ti6246_IISC_4/Test8 | 8
Ti6246 | 101.1 | 42.9 | 52.5 | 121.0373963 | 1.7 | 1.875874388 | 0.054749899 | 16.7442 | 0.1143686 | 85.858 | 7.3285 | 0.138 | 0.641 | 0.0515 | 2.0355 | 3.7185 | 84.1655 | 12.754 | 0.4033756 | 0.3135 | 0.048 | 0.8045 | 1.9135 | Ti6246/2019-08-19 15.2um/Ti6246_IISC_4/Test10 | 10
Ti6246 | 88 | 317.9 | 71.3 | 118.8722288 | 2.162198908 | 1.404437822 | 0.058413141 | 20.37042 | 0.1033386 | 85.858 | 7.3285 | 0.138 | 0.641 | 0.0515 | 2.0355 | 3.7185 | 84.1655 | 12.754 | 0.4033756 | 0.3135 | 0.048 | 0.8045 | 1.9135 | Ti6246/2019-08-19 15.2um/Ti6246_IISC_4/Test13 | 13
Ti6246 | 64.8 | 6.4 | 64.4 | 106.234725 | 1.775844544 | 2.320638103 | 0.032465331 | 16.59894 | 0.07524124 | 85.858 | 7.3285 | 0.138 | 0.641 | 0.0515 | 2.0355 | 3.7185 | 84.1655 | 12.754 | 0.4033756 | 0.3135 | 0.048 | 0.8045 | 1.9135 | Ti6246/2019-08-19 15.2um/Ti6246_IISC_4/Test15 | 15
Ti6246 | 116 | 206.5 | 22.5 | 122.8370501 | 2.508520421 | 0.807461133 | 0.029514177 | 14.72669 | 0.1038527 | 85.858 | 7.3285 | 0.138 | 0.641 | 0.0515 | 2.0355 | 3.7185 | 84.1655 | 12.754 | 0.4033756 | 0.3135 | 0.048 | 0.8045 | 1.9135 | Ti6246/2019-08-21 15.2um/Ti6246_IISC_5/Test7 | 7
Ti6246 | 0.4 | 305.1 | 16.9 | 118.237809 | 2.235177568 | 1.36789807 | 0.037440527 | 10.76619 | 0.06535941 | 85.858 | 7.3285 | 0.138 | 0.641 | 0.0515 | 2.0355 | 3.7185 | 84.1655 | 12.754 | 0.4033756 | 0.3135 | 0.048 | 0.8045 | 1.9135 | Ti6246/2019-08-21 15.2um/Ti6246_IISC_5/Test8 | 8
Ti6246 | 255.4 | 349.2 | 8.6 | 128.0799177 | 2.744712488 | 0.437672868 | 0.037257032 | 12.03834 | 0.09678243 | 85.858 | 7.3285 | 0.138 | 0.641 | 0.0515 | 2.0355 | 3.7185 | 84.1655 | 12.754 | 0.4033756 | 0.3135 | 0.048 | 0.8045 | 1.9135 | Ti6246/2019-08-22 15.2um/Ti6246_IISC_6/Test1 | 1
Ti6246 | 220 | 312 | 15.1 | 123.2947762 | 2.47080006 | 0.633605841 | 0.024068286 | 8.267838 | 0.1421088 | 85.858 | 7.3285 | 0.138 | 0.641 | 0.0515 | 2.0355 | 3.7185 | 84.1655 | 12.754 | 0.4033756 | 0.3135 | 0.048 | 0.8045 | 1.9135 | Ti6246/2019-08-22 15.2um/Ti6246_IISC_6/Test2 | 2
Ti6246 | 232.6 | 70 | 26.2 | 123.3097028 | 2.523869572 | 1.184017374 | 0.040918165 | 9.778111 | 0.093494 | 85.858 | 7.3285 | 0.138 | 0.641 | 0.0515 | 2.0355 | 3.7185 | 84.1655 | 12.754 | 0.4033756 | 0.3135 | 0.048 | 0.8045 | 1.9135 | Ti6246/2019-08-22 15.2um/Ti6246_IISC_6/Test3 | 3
Ti6246 | 101.8 | 326 | 7.5 | 118.7813604 | 2.816807558 | 0.775921498 | 0.033482049 | 12.71064 | 0.05674209 | 85.858 | 7.3285 | 0.138 | 0.641 | 0.0515 | 2.0355 | 3.7185 | 84.1655 | 12.754 | 0.4033756 | 0.3135 | 0.048 | 0.8045 | 1.9135 | Ti6246/2019-08-22 15.2um/Ti6246_IISC_6/Test5 | 5
Ti6246 | 271.6 | 341.5 | 52.9 | 110.3896895 | 1.811452748 | 0.915986012 | 0.027214318 | 9.98609 | 0.1050793 | 85.858 | 7.3285 | 0.138 | 0.641 | 0.0515 | 2.0355 | 3.7185 | 84.1655 | 12.754 | 0.4033756 | 0.3135 | 0.048 | 0.8045 | 1.9135 | Ti6246/2019-08-22.2 15.2um/Ti6246_IISC_7/Test2 | 2
Ti6246 | 262.6 | 184.4 | 63.4 | 116.9577338 | 2.025972796 | 2.906966129 | 0.069021904 | 13.0188 | 0.1070012 | 85.858 | 7.3285 | 0.138 | 0.641 | 0.0515 | 2.0355 | 3.7185 | 84.1655 | 12.754 | 0.4033756 | 0.3135 | 0.048 | 0.8045 | 1.9135 | Ti6246/2019-08-22.2 15.2um/Ti6246_IISC_7/Test3 | 3
Ti6246 | 341.1 | 276.5 | 4.8 | 129.5462781 | 2.966745891 | 1.642564871 | 0.066391527 | 12.12488 | 0.1264904 | 85.858 | 7.3285 | 0.138 | 0.641 | 0.0515 | 2.0355 | 3.7185 | 84.1655 | 12.754 | 0.4033756 | 0.3135 | 0.048 | 0.8045 | 1.9135 | Ti6246/2019-08-22.2 15.2um/Ti6246_IISC_7/Test4 | 4
Ti6246 | 250.7 | 252.8 | 16.6 | 118.6120021 | 2.083352118 | 1.002294642 | 0.03148015 | 10.71685 | 0.08660352 | 85.858 | 7.3285 | 0.138 | 0.641 | 0.0515 | 2.0355 | 3.7185 | 84.1655 | 12.754 | 0.4033756 | 0.3135 | 0.048 | 0.8045 | 1.9135 | Ti6246/2019-08-22.2 15.2um/Ti6246_IISC_7/Test6 | 6
Ti6246 | 314.5 | 311.3 | 13.2 | 128.4431531 | 2.596153621 | 0.940942377 | 0.034241722 | 17.03253 | 0.1644027 | 85.858 | 7.3285 | 0.138 | 0.641 | 0.0515 | 2.0355 | 3.7185 | 84.1655 | 12.754 | 0.4033756 | 0.3135 | 0.048 | 0.8045 | 1.9135 | Ti6246/2019-08-22.2 15.2um/Ti6246_IISC_7/Test8 | 8
Ti6246 | 250.6 | 204.1 | 13.7 | 118.6469144 | 2.423137726 | 0.904935402 | 0.03304958 | 8.528978 | 0.07726348 | 85.858 | 7.3285 | 0.138 | 0.641 | 0.0515 | 2.0355 | 3.7185 | 84.1655 | 12.754 | 0.4033756 | 0.3135 | 0.048 | 0.8045 | 1.9135 | Ti6246/2019-08-22.2 15.2um/Ti6246_IISC_7/Test10 | 10
Ti6246 | 294 | 146.8 | 64.1 | 104.3280171 | 1.827573083 | 1.411283772 | 0.036428986 | 7.676863 | 0.06557532 | 85.858 | 7.3285 | 0.138 | 0.641 | 0.0515 | 2.0355 | 3.7185 | 84.1655 | 12.754 | 0.4033756 | 0.3135 | 0.048 | 0.8045 | 1.9135 | Ti6246/2019-08-22.2 15.2um/Ti6246_IISC_7/Test12 | 12
Ti6246 | 300.1 | 206.2 | 1.6 | 135.4250966 | 2.538181118 | 1.26904686 | 0.041816005 | 6.421162 | 0.1170911 | 85.858 | 7.3285 | 0.138 | 0.641 | 0.0515 | 2.0355 | 3.7185 | 84.1655 | 12.754 | 0.4033756 | 0.3135 | 0.048 | 0.8045 | 1.9135 | Ti6246/2019-08-22.2 15.2um/Ti6246_IISC_7/Test13 | 13
Ti6246 | 344.6 | 64.4 | 17.5 | 124.5774311 | 2.531175578 | 0.651576907 | 0.020586075 | 13.45064 | 0.1773774 | 85.858 | 7.3285 | 0.138 | 0.641 | 0.0515 | 2.0355 | 3.7185 | 84.1655 | 12.754 | 0.4033756 | 0.3135 | 0.048 | 0.8045 | 1.9135 | Ti6246/2019-08-22.2 15.2um/Ti6246_IISC_7/Test14 | 14
Ti6246 | 98 | 288.6 | 5.9 | 128.4312244 | 2.702843795 | 0.467919436 | 0.023781459 | 12.58427 | 0.1364926 | 85.858 | 7.3285 | 0.138 | 0.641 | 0.0515 | 2.0355 | 3.7185 | 84.1655 | 12.754 | 0.4033756 | 0.3135 | 0.048 | 0.8045 | 1.9135 | Ti6246/2019-08-22.2 15.2um/Ti6246_IISC_7/Test15 | 15
Ti6246 | 245.6 | 242.6 | 33.4 | 113.0788732 | 2.016350888 | 1.442851567 | 0.045150211 | 9.126588 | 0.06208075 | 85.858 | 7.3285 | 0.138 | 0.641 | 0.0515 | 2.0355 | 3.7185 | 84.1655 | 12.754 | 0.4033756 | 0.3135 | 0.048 | 0.8045 | 1.9135 | Ti6246/2019-08-22.2 15.2um/Ti6246_IISC_7/Test16 | 16
Ti6246 | 163.4 | 34.7 | 48.2 | 113.6477714 | 1.913530192 | 0.860302906 | 0.028828861 | 17.84934 | 0.1261585 | 85.858 | 7.3285 | 0.138 | 0.641 | 0.0515 | 2.0355 | 3.7185 | 84.1655 | 12.754 | 0.4033756 | 0.3135 | 0.048 | 0.8045 | 1.9135 | Ti6246/2019-08-22.2 15.2um/Ti6246_IISC_7/Test18 | 18
Ti6246 | 197.4 | 285.1 | 4.2 | 119.8351831 | 2.368739356 | 0.905746502 | 2.368739356 | 6.615858 | 0.0469288 | 85.858 | 7.3285 | 0.138 | 0.641 | 0.0515 | 2.0355 | 3.7185 | 84.1655 | 12.754 | 0.4033756 | 0.3135 | 0.048 | 0.8045 | 1.9135 | Ti6246/2019-08-22.2 15.2um/Ti6246_IISC_7/Test19 | 19
Ti6246 | 265.6 | 173.2 | 18.9 | 117.1178143 | 2.219484963 | 0.667131819 | 0.012145193 | 13.98566 | 0.08822011 | 85.858 | 7.3285 | 0.138 | 0.641 | 0.0515 | 2.0355 | 3.7185 | 84.1655 | 12.754 | 0.4033756 | 0.3135 | 0.048 | 0.8045 | 1.9135 | Ti6246/2019-08-22.2 15.2um/Ti6246_IISC_7/Test20 | 20
Ti6246 | 105.1 | 175.3 | 6.7 | 124.7666245 | 2.446700452 | 1.101978809 | 0.038803914 | 11.93257 | 0.1218541 | 85.858 | 7.3285 | 0.138 | 0.641 | 0.0515 | 2.0355 | 3.7185 | 84.1655 | 12.754 | 0.4033756 | 0.3135 | 0.048 | 0.8045 | 1.9135 | Ti6246/2019-08-22.2 15.2um/Ti6246_IISC_7/Test23 | 23
Ti6246 | 347.3 | 296.9 | 13.9 | 118.0733874 | 2.549116612 | 0.988699967 | 0.038633061 | 9.434655 | 0.09156868 | 85.858 | 7.3285 | 0.138 | 0.641 | 0.0515 | 2.0355 | 3.7185 | 84.1655 | 12.754 | 0.4033756 | 0.3135 | 0.048 | 0.8045 | 1.9135 | Ti6246/2019-08-22.2 15.2um/Ti6246_IISC_7/Test24 | 24
Ti6246 | 303.6 | 111.5 | 82.5 | 98.77712 | 1.481432 | 1.747298 | 0.04646766 | 15.0324 | 0.04495331 | 85.858 | 7.3285 | 0.138 | 0.641 | 0.0515 | 2.0355 | 3.7185 | 84.1655 | 12.754 | 0.4033756 | 0.3135 | 0.048 | 0.8045 | 1.9135 | Ti6246/2019-10-24 15.2um/Ti6246_IISC_7/Test1 | 1
Ti6246 | 231.6 | 272.8 | 80.8 | 103.5381 | 1.633368 | 0.4160627 | 0.0121006 | 10.79816 | 0.1174221 | 85.858 | 7.3285 | 0.138 | 0.641 | 0.0515 | 2.0355 | 3.7185 | 84.1655 | 12.754 | 0.4033756 | 0.3135 | 0.048 | 0.8045 | 1.9135 | Ti6246/2019-10-24 15.2um/Ti6246_IISC_7/Test2 | 2
Ti6246 | 302.8 | 147.9 | 80.2 | 105.6236 | 1.544957 | 1.930919 | 0.04564327 | 13.7263 | 0.1188708 | 85.858 | 7.3285 | 0.138 | 0.641 | 0.0515 | 2.0355 | 3.7185 | 84.1655 | 12.754 | 0.4033756 | 0.3135 | 0.048 | 0.8045 | 1.9135 | Ti6246/2019-10-24 15.2um/Ti6246_IISC_7/Test3 | 3
Ti6246 | 291.6 | 150.6 | 89.7 | 98.34625 | 1.406337 | 0.7939647 | 0.02065678 | 16.15318 | 0.04653994 | 85.858 | 7.3285 | 0.138 | 0.641 | 0.0515 | 2.0355 | 3.7185 | 84.1655 | 12.754 | 0.4033756 | 0.3135 | 0.048 | 0.8045 | 1.9135 | Ti6246/2019-10-24 15.2um/Ti6246_IISC_7/Test5 | 5
Ti6246 | 55 | 325.9 | 83.8 | 97.40846 | 1.421108 | 0.6335118 | 0.02170069 | 13.12496 | 0.06549676 | 85.858 | 7.3285 | 0.138 | 0.641 | 0.0515 | 2.0355 | 3.7185 | 84.1655 | 12.754 | 0.4033756 | 0.3135 | 0.048 | 0.8045 | 1.9135 | Ti6246/2019-10-24 15.2um/Ti6246_IISC_7/Test6 | 6
Ti6246 | 60.5 | 327.1 | 74.9 | 107.4873 | 1.670305 | 2.776284 | 0.07739017 | 13.63839 | 0.1446939 | 85.858 | 7.3285 | 0.138 | 0.641 | 0.0515 | 2.0355 | 3.7185 | 84.1655 | 12.754 | 0.4033756 | 0.3135 | 0.048 | 0.8045 | 1.9135 | Ti6246/2019-10-24 15.2um/Ti6246_IISC_7/Test7 | 7
Ti6246 | 71.5 | 274.7 | 86.7 | 103.0944 | 1.434166 | 1.309715 | 0.02736098 | 13.50076 | 0.1617852 | 85.858 | 7.3285 | 0.138 | 0.641 | 0.0515 | 2.0355 | 3.7185 | 84.1655 | 12.754 | 0.4033756 | 0.3135 | 0.048 | 0.8045 | 1.9135 | Ti6246/2019-10-24 15.2um/Ti6246_IISC_7/Test8 | 8
Ti6246 | 314.9 | 121.6 | 87.4 | 95.8253 | 1.379882 | 0.2994967 | 0.007665936 | 10.46322 | 0.0628117 | 85.858 | 7.3285 | 0.138 | 0.641 | 0.0515 | 2.0355 | 3.7185 | 84.1655 | 12.754 | 0.4033756 | 0.3135 | 0.048 | 0.8045 | 1.9135 | Ti6246/2019-10-24 15.2um/Ti6246_IISC_7/Test9 | 9
Ti6246 | 183.3 | 224.6 | 75.5 | 110.0776 | 1.77135 | 1.952781 | 0.04941679 | 13.9524 | 0.1759045 | 85.858 | 7.3285 | 0.138 | 0.641 | 0.0515 | 2.0355 | 3.7185 | 84.1655 | 12.754 | 0.4033756 | 0.3135 | 0.048 | 0.8045 | 1.9135 | Ti6246/2019-10-24 15.2um/Ti6246_IISC_7/Test11 | 11
Ti6246 | 57.8 | 304.7 | 89.5 | 103.0608 | 1.616546 | 0.6624244 | 0.01646044 | 0.1365635 | 0.9915121 | 85.858 | 7.3285 | 0.138 | 0.641 | 0.0515 | 2.0355 | 3.7185 | 84.1655 | 12.754 | 0.4033756 | 0.3135 | 0.048 | 0.8045 | 1.9135 | Ti6246/2019-10-24 15.2um/Ti6246_IISC_7/Test12 | 12
Ti6246 | 244.3 | 299.7 | 76.8 | 114.7995 | 1.782507 | 2.971496 | 0.08859283 | 17.50169 | 0.2110413 | 85.858 | 7.3285 | 0.138 | 0.641 | 0.0515 | 2.0355 | 3.7185 | 84.1655 | 12.754 | 0.4033756 | 0.3135 | 0.048 | 0.8045 | 1.9135 | Ti6246/2019-10-24 15.2um/Ti6246_IISC_7/Test15 | 15
Ti6246 | 65.8 | 341.5 | 88.5 | 97.49642 | 1.521673 | 0.5054072 | 0.01424619 | 22.51432 | 0.0872053 | 85.858 | 7.3285 | 0.138 | 0.641 | 0.0515 | 2.0355 | 3.7185 | 84.1655 | 12.754 | 0.4033756 | 0.3135 | 0.048 | 0.8045 | 1.9135 | Ti6246/2019-10-24 15.2um/Ti6246_IISC_7/Test16 | 16
Ti6246 | 253.5 | 277.5 | 87.6 | 108.6354 | 1.707197 | 1.48327 | 0.04305272 | 11.99334 | 0.1275824 | 85.858 | 7.3285 | 0.138 | 0.641 | 0.0515 | 2.0355 | 3.7185 | 84.1655 | 12.754 | 0.4033756 | 0.3135 | 0.048 | 0.8045 | 1.9135 | Ti6246/2019-10-24 15.2um/Ti6246_IISC_7/Test17 | 17
Ti6246 | 192.9 | 80.9 | 50.9 | 102.9477 | 1.626703 | 0.4046399 | 0.01107072 | 10.18613 | 0.07938379 | 85.858 | 7.3285 | 0.138 | 0.641 | 0.0515 | 2.0355 | 3.7185 | 84.1655 | 12.754 | 0.4033756 | 0.3135 | 0.048 | 0.8045 | 1.9135 | Ti6246/2019-10-24 15.2um/Ti6246_IISC_7/Test19 | 19
Ti6246 | 283.7 | 283.3 | 48.2 | 105.6351 | 1.630977 | 1.413631 | 0.05779963 | 9.338163 | 0.07330072 | 85.858 | 7.3285 | 0.138 | 0.641 | 0.0515 | 2.0355 | 3.7185 | 84.1655 | 12.754 | 0.4033756 | 0.3135 | 0.048 | 0.8045 | 1.9135 | Ti6246/2019-10-24 15.2um/Ti6246_IISC_7/Test22 | 22
Ti6246 | 258.2 | 121.7 | 89.5 | 98.77354 | 1.478694 | 0.8261497 | 0.02252721 | 15.6299 | 0.08027133 | 85.858 | 7.3285 | 0.138 | 0.641 | 0.0515 | 2.0355 | 3.7185 | 84.1655 | 12.754 | 0.4033756 | 0.3135 | 0.048 | 0.8045 | 1.9135 | Ti6246/2019-10-24 15.2um/Ti6246_IISC_7/Test23 | 23
Ti6246 | 131.2 | 49.8 | 44.4 | 106.6116 | 1.673115 | 0.881754 | 0.03276534 | 10.26135 | 0.1042318 | 85.858 | 7.3285 | 0.138 | 0.641 | 0.0515 | 2.0355 | 3.7185 | 84.1655 | 12.754 | 0.4033756 | 0.3135 | 0.048 | 0.8045 | 1.9135 | Ti6246/2019-10-24 15.2um/Ti6246_IISC_7/Test25 | 25
Ti6246 | 60.2 | 322.3 | 74.8 | 101.4952 | 1.435067 | 0.7531103 | 0.01865105 | 17.65286 | 0.1495131 | 85.858 | 7.3285 | 0.138 | 0.641 | 0.0515 | 2.0355 | 3.7185 | 84.1655 | 12.754 | 0.4033756 | 0.3135 | 0.048 | 0.8045 | 1.9135 | Ti6246/2019-10-24 15.2um/Ti6246_IISC_7/Test26 | 26
Ti6246 | 74.8 | 15.7 | 40.1 | 121.772 | 1.972129 | 1.473902 | 0.03339553 | 15.86554 | 0.2083141 | 85.858 | 7.3285 | 0.138 | 0.641 | 0.0515 | 2.0355 | 3.7185 | 84.1655 | 12.754 | 0.4033756 | 0.3135 | 0.048 | 0.8045 | 1.9135 | Ti6246/2019-10-24 15.2um/Ti6246_IISC_7/Test27 | 27
Ti6246 | 355.6 | 331.7 | 75.8 | 96.83888 | 1.301848 | 0.536151 | 0.01246278 | 7.646872 | 0.1057425 | 85.858 | 7.3285 | 0.138 | 0.641 | 0.0515 | 2.0355 | 3.7185 | 84.1655 | 12.754 | 0.4033756 | 0.3135 | 0.048 | 0.8045 | 1.9135 | Ti6246/2019-10-24 15.2um/Ti6246_IISC_7/Test29 | 29
Ti6246 | 254.2 | 50 | 73.1 | 106.2039 | 1.543588 | 1.508455 | 0.03313452 | 15.1373 | 0.1333985 | 85.858 | 7.3285 | 0.138 | 0.641 | 0.0515 | 2.0355 | 3.7185 | 84.1655 | 12.754 | 0.4033756 | 0.3135 | 0.048 | 0.8045 | 1.9135 | Ti6246/2019-10-24 15.2um/Ti6246_IISC_7/Test30 | 30
Ti6246 | 5.1 | 353.8 | 78.6 | 101.2228 | 1.565917 | 0.3654514 | 0.01043444 | 14.42207 | 0.1468575 | 85.858 | 7.3285 | 0.138 | 0.641 | 0.0515 | 2.0355 | 3.7185 | 84.1655 | 12.754 | 0.4033756 | 0.3135 | 0.048 | 0.8045 | 1.9135 | Ti6246/2019-10-24 15.2um/Ti6246_IISC_7/Test32 | 32
Ti6246 | 244.9 | 225.2 | 44.1 | 110.3746 | 1.958241 | 0.8717812 | 0.02186068 | 16.02269 | 0.1040517 | 85.858 | 7.3285 | 0.138 | 0.641 | 0.0515 | 2.0355 | 3.7185 | 84.1655 | 12.754 | 0.4033756 | 0.3135 | 0.048 | 0.8045 | 1.9135 | Ti6246/2019-10-24 15.2um/Ti6246_IISC_7/Test33 | 33
Ti6246 | 196.2 | 63.2 | 84.6 | 103.7698 | 1.528494 | 0.2826028 | 0.01084535 | 11.70736 | 0.1297773 | 85.858 | 7.3285 | 0.138 | 0.641 | 0.0515 | 2.0355 | 3.7185 | 84.1655 | 12.754 | 0.4033756 | 0.3135 | 0.048 | 0.8045 | 1.9135 | Ti6246/2019-10-24 15.2um/Ti6246_IISC_7/Test34 | 34
Alloy | phi1 | phi2 | PHI | Eind | Yind | Eind_std | Yind_std | h* (nm) | P* (mN) | Ti | Al | O | Mo | V | Sn | Zr | Ti | Al | O | Mo | V | Sn | Zr | Directory | Test
Ti64 | 6.1 | 329.2 | 85.9 | 97.69231 | 1.4 | 1.804856 | 0.06824067 | 6.00393 | 0.05471811 | 91.0385 | 7.0395 | 0.201 | 0 | 1.6215 | 0 | 0 | 86.6525 | 11.896 | 0.5695195 | 0 | 1.45 | 0 | 0 | Ti64/2018-12-04 15.2um/Ti64_Sample8_1/Test9 | 9
Ti64 | 79.9 | 173.3 | 7.8 | 141.7582 | 2.7 | 3.991619 | 0.04 | 7.945729 | 0.06537339 | 91.0385 | 7.0395 | 0.201 | 0 | 1.6215 | 0 | 0 | 86.6525 | 11.896 | 0.5695195 | 0 | 1.45 | 0 | 0 | Ti64/2018-12-04 15.2um/Ti64_Sample8_1/Test9 | 10
Ti64 | 56.8 | 81.5 | 11.9 | 125.3231 | 2.08 | 1.366037 | 0.05403979 | 4.579634 | 0.09559898 | 91.0385 | 7.0395 | 0.201 | 0 | 1.6215 | 0 | 0 | 86.6525 | 11.896 | 0.5695195 | 0 | 1.45 | 0 | 0 | Ti64/2018-12-04 15.2um/Ti64_Sample8_1/Test12 | 12
Ti64 | 121.8 | 352.7 | 87.4 | 96.20879 | 1.36 | 1.900157 | 0.05322616 | 4.52499 | 0.04207184 | 91.0385 | 7.0395 | 0.201 | 0 | 1.6215 | 0 | 0 | 86.6525 | 11.896 | 0.5695195 | 0 | 1.45 | 0 | 0 | Ti64/2018-12-04 15.2um/Ti64_Sample8_1/Test15 | 15
Ti64 | 150.6 | 37.6 | 2.4 | 139.8022 | 2.61 | 2.61137 | 0.1042639 | 29.23519 | 0.08965742 | 91.0385 | 7.0395 | 0.201 | 0 | 1.6215 | 0 | 0 | 86.6525 | 11.896 | 0.5695195 | 0 | 1.45 | 0 | 0 | Ti64/2018-12-04 15.2um/Ti64_Sample8_1/Test16 | 16
Ti64 | 137.6 | 90.2 | 38.2 | 127.1099 | 1.99 | 2.124162 | 0.04023855 | 9.234467 | 0.1411814 | 91.0385 | 7.0395 | 0.201 | 0 | 1.6215 | 0 | 0 | 86.6525 | 11.896 | 0.5695195 | 0 | 1.45 | 0 | 0 | Ti64/2018-12-04 15.2um/Ti64_Sample8_1/Test22 | 22
Ti64 | 90.8 | 354.7 | 89.9 | 109.3407 | 1.43 | 3.342983 | 0.07977827 | 7.594624 | 0.1055945 | 91.0385 | 7.0395 | 0.201 | 0 | 1.6215 | 0 | 0 | 86.6525 | 11.896 | 0.5695195 | 0 | 1.45 | 0 | 0 | Ti64/2018-12-04 15.2um/Ti64_Sample8_1/Test25 | 25
Ti64 | 355.1 | 294.9 | 7.7 | 136.2637 | 2.34 | 0.658419 | 0.256 | 10.15703 | 0.1218671 | 91.0385 | 7.0395 | 0.201 | 0 | 1.6215 | 0 | 0 | 86.6525 | 11.896 | 0.5695195 | 0 | 1.45 | 0 | 0 | Ti64/2018-12-04 15.2um/Ti64_Sample8_1/Test31 | 31
Ti64 | 251.3 | 9.6 | 76 | 108.2171 | 1.67 | 2.049 | 0.032 | 11.06359 | 0.03081266 | 91.0385 | 7.0395 | 0.201 | 0 | 1.6215 | 0 | 0 | 86.6525 | 11.896 | 0.5695195 | 0 | 1.45 | 0 | 0 | Ti64/2018-12-04 15.2um/Ti64_Sample8_1/Test32 | 32
Ti64 | 78.3 | 310.6 | 77.4 | 117.2882 | 1.57 | 2.042 | 0.05 | 6.789514 | 0.08772057 | 91.0385 | 7.0395 | 0.201 | 0 | 1.6215 | 0 | 0 | 86.6525 | 11.896 | 0.5695195 | 0 | 1.45 | 0 | 0 | Ti64/2018-12-04 15.2um/Ti64_Sample8_1/Test35 | 35
Ti64 | 260.5 | 5.8 | 32 | 120.3633 | 1.98 | 2.337 | 0.018 | 5.06743 | 0.05629378 | 91.0385 | 7.0395 | 0.201 | 0 | 1.6215 | 0 | 0 | 86.6525 | 11.896 | 0.5695195 | 0 | 1.45 | 0 | 0 | Ti64/2018-12-04 15.2um/Ti64_Sample8_1/Test36 | 36
Ti64 | 349.3 | 147.3 | 48.3 | 126.9231 | 2.08 | 3.462 | 0.052 | 11.52901 | 0.1552252 | 91.0385 | 7.0395 | 0.201 | 0 | 1.6215 | 0 | 0 | 86.6525 | 11.896 | 0.5695195 | 0 | 1.45 | 0 | 0 | Ti64/2018-12-04 15.2um/Ti64_Sample8_1/Test37 | 37
Ti64 | 237.1 | 31 | 5.9 | 133.2967 | 2.51 | 3.12 | 0.051 | 4.867986 | 0.02369959 | 91.0385 | 7.0395 | 0.201 | 0 | 1.6215 | 0 | 0 | 86.6525 | 11.896 | 0.5695195 | 0 | 1.45 | 0 | 0 | Ti64/2018-12-04 15.2um/Ti64_Sample8_1/Test38 | 38
Ti64 | 30.9 | 332.1 | 76.6 | 109.9599 | 1.73 | 4.97 | 0.036 | 13.14917 | 0.0738922 | 91.0385 | 7.0395 | 0.201 | 0 | 1.6215 | 0 | 0 | 86.6525 | 11.896 | 0.5695195 | 0 | 1.45 | 0 | 0 | Ti64/2018-12-04 15.2um/Ti64_Sample8_1/Test39 | 39
Ti64 | 67.6 | 359.7 | 47.5 | 126.9231 | 2.09 | 1.875 | 0.112 | 1.963892 | 0.04315146 | 91.0385 | 7.0395 | 0.201 | 0 | 1.6215 | 0 | 0 | 86.6525 | 11.896 | 0.5695195 | 0 | 1.45 | 0 | 0 | Ti64/2018-12-04 15.2um/Ti64_Sample8_1/Test49 | 49
Ti64 | 6.1 | 329.2 | 89.5 | 106.044 | 1.616 | 0.692 | 0.04 | 14.42383 | 0.07738358 | 91.0385 | 7.0395 | 0.201 | 0 | 1.6215 | 0 | 0 | 86.6525 | 11.896 | 0.5695195 | 0 | 1.45 | 0 | 0 | Ti64/2018-12-04 15.2um/Ti64_Sample8_1/Test50 | 50
Ti64 | 52.3 | 293.4 | 5.6 | 125.3187 | 2.46 | 0.974 | 0.027 | 10.73979 | 0.057041 | 91.0385 | 7.0395 | 0.201 | 0 | 1.6215 | 0 | 0 | 86.6525 | 11.896 | 0.5695195 | 0 | 1.45 | 0 | 0 | Ti64/2018-12-04 15.2um/Ti64_Sample8_1/Test59 | 59